## Sheet1
num | doi | catalyst-0without1added | monomer1 | ratios_mol% | epoxy_groups_functionality | num_of_hydroxyl | monomer2 | ratios_mol% | epoxy_groups_functionality | num_of_hydroxyl | monomer3 | ratios_mol% | epoxy_groups_functionality | num_of_hydroxyl | monomer4 | ratios_mol% | epoxy_groups_functionality | num_of_hydroxyl | curing_agent_1 | ratios_mol% | functionality(Not considered hydroxyl) | num_of_hydroxyl | curing_agent_2 | ratios_mol% | functionality(Not considered hydroxyl) | num_of_hydroxyl | curing_agent_3 | ratios_mol% | functionality(Not considered hydroxyl) | num_of_hydroxyl | curing_agent_4 | ratios_mol% | functionality(Not considered hydroxyl) | num_of_hydroxyl | Tg_exp | Tg_exp_pred | TS_exp_pred | epsilon_pred | tan_pred0
|  | 0 | COc1cc(/C=N/Cc2cccc(C/N=C/c3cc(OC)c(OCC4CO4)c(OC)c3)c2)cc(OC)c1OCC1CO1 | 66.66 | 2 | 0 | C | 0 | 0 | 0 | C | 0 | 0 | 0 | C | 0 | 0 | 0 | Nc1ccc(Cc2ccc(N)cc2)cc1 | 33.34 | 4 | 0 | C | 0 | 0 | 0 | C | 0 | 0 | 0 | C | 0 | 0 | 0 |  | 167.4659 | 75.70165 | 4.902289 | 0.008196012
|  | 0 | C(=N/c1ccc(Cc2ccc(/N=C/c3ccccc3OCC3CO3)cc2)cc1)\c1ccccc1OCC1CO1 | 66.66 | 2 | 0 | C | 0 | 0 | 0 | C | 0 | 0 | 0 | C | 0 | 0 | 0 | Nc1ccc(Cc2ccc(N)cc2)cc1 | 33.34 | 4 | 0 | C | 0 | 0 | 0 | C | 0 | 0 | 0 | C | 0 | 0 | 0 |  | 176.1944 |  | 4.759929 | 0.008887314
|  | 0 | COc1cccc(C=Nc2cccc(OCC3CO3)c2)c1OCC1CO1 | 66.66 | 2 | 0 | C | 0 | 0 | 0 | C | 0 | 0 | 0 | C | 0 | 0 | 0 | Nc1ccc(Cc2ccc(N)cc2)cc1 | 33.34 | 4 | 0 | C | 0 | 0 | 0 | C | 0 | 0 | 0 | C | 0 | 0 | 0 |  | 175.171 | 77.06373 | 5.550262 | 0.01076044