## Sheet1
num | doi | catalyst-0without1added | monomer1 | ratios_mol% | num_of_epoxy_groups(functionality) | num_of_hydroxyl | monomer2 | ratios_mol%.1 | num_of_epoxy_groups(functionality).1 | num_of_hydroxyl.1 | monomer3 | ratios_mol%.2 | num_of_epoxy_groups(functionality).2 | num_of_hydroxyl.2 | monomer4 | ratios_mol%.3 | num_of_epoxy_groups(functionality).3 | num_of_hydroxyl.3 | curing_agent_1 | ratios_mol%.4 | functionality(Not considered hydroxyl) | num_of_hydroxyl.4 | curing_agent_2 | ratios_mol%.5 | functionality(Not considered hydroxyl).1 | num_of_hydroxyl.5 | curing_agent_3 | ratios_mol%.6 | functionality(Not considered hydroxyl).2 | num_of_hydroxyl.6 | curing_agent_4 | ratios_mol%.7 | functionality(Not considered hydroxyl).3 | num_of_hydroxyl.7 | t*_s | logt* | logt*_pred | pred_t*
8 | doi.org/10.1021/acsapm.4c03325 | 0 | CC(C)(c1ccc(OCC2CO2)cc1)c1ccc(OCC2CO2)cc1 | 25.52 | 2 | 0 | CC(C)(c1ccc(OCC(O)COc2ccc(C(C)(C)c3ccc(OCC4CO4)cc3)cc2)cc1)c1ccc(OCC2CO2)cc1 | 4 | 2 | 1 | O=C(OCC1CO1)C1CCCCC1C(=O)OCC1CO1 | 28.29 | 2 | 0 | O=C(OCC(O)COC(=O)C1CCCCC1C(=O)OCC1CO1)C1CCCCC1C(=O)OCC1CO1 | 6.14 | 2 | 1 | Nc1ccc(SSc2ccc(N)cc2)cc1 | 36.04 | 4 | 0 | C | 0 | 0 | 0 | C | 0 | 0 | 0 | C | 0 | 0 | 0 | 150 | 2.176091 | 2.210943 | 162.5334
15 | doi/10.1021/acsmacrolett.9b00015 | 0 | CC(C)(c1ccc(OCC2CO2)cc1)c1ccc(OCC2CO2)cc1 | 50 | 2 | 0 | C | 0 | 0 | 0 | C | 0 | 0 | 0 | C | 0 | 0 | 0 | O=C(O)CCCSSCCCC(=O)O | 50 | 2 | 0 | C | 0 | 0 | 0 | C | 0 | 0 | 0 | C | 0 | 0 | 0 | 100 | 2 | 2.030799 | 107.3493
28 | doi/10.1002/app.55655 | 0 | C(CCOCC1CO1)COCC1CO1 | 66.66 | 2 | 0 | C | 0 | 0 | 0 | C | 0 | 0 | 0 | C | 0 | 0 | 0 | Nc1ccc(SSc2ccc(N)cc2)cc1 | 33.33 | 4 | 0 | C | 0 | 0 | 0 | C | 0 | 0 | 0 | C | 0 | 0 | 0 | 30 | 1.477121 | 1.239414 | 17.35458
38 | doi.org/10.1016/j.cej.2025.160754 | 0 | CCCc1cc(OC)c(OCC2CO2)cc1Cc1cc(OCC2CO2)c(OC)cc1CCC | 66.66 | 2 | 0 | C | 0 | 0 | 0 | C | 0 | 0 | 0 | C | 0 | 0 | 0 | Nc1ccc(SSc2ccc(N)cc2)cc1 | 33.33 | 4 | 0 | C | 0 | 0 | 0 | C | 0 | 0 | 0 | C | 0 | 0 | 0 | 50 | 1.69897 | 2.071734 | 117.9599
41 | doi.org/10.1016/j.polymdegradstab.2024.111077 | 0 | COc1cc(C=O)c(Cc2cc(OCC3CO3)c(OC)cc2C=O)cc1OCC1CO1 | 66.66 | 2 | 0 | C | 0 | 0 | 0 | C | 0 | 0 | 0 | C | 0 | 0 | 0 | Nc1ccc(SSc2ccc(N)cc2)cc1 | 33.33 | 4 | 0 | C | 0 | 0 | 0 | C | 0 | 0 | 0 | C | 0 | 0 | 0 | 100 | 2 | 1.71745 | 52.17345
47 | doi/10.1021/acsapm.3c01738 | 1 | CC(C)(c1ccc(OCC2CO2)cc1)c1ccc(OCC2CO2)cc1 | 39.09 | 2 | 0 | CC(C)(c1ccc(OCC(O)COc2ccc(C(C)(C)c3ccc(OCC4CO4)cc3)cc2)cc1)c1ccc(OCC2CO2)cc1 | 10.91 | 2 | 1 | C | 0 | 0 | 0 | C | 0 | 0 | 0 | CCCCCCC1C=CC(CCCCCCCC(=O)O)C(/C=C\CCCCCCCC(=O)O)C1CCCCCC | 35 | 2 | 0 | O=C(O)CCSSCCC(=O)O | 15 | 2 | 0 | C | 0 | 0 | 0 | C | 0 | 0 | 0 | 2800 | 3.447158 | 2.525595 | 335.425
| D-I | 0 | O=C(OCC1CO1)c1ccccc1SSc1ccccc1C(=O)OCC1CO1 | 58.47 | 2 | 0 | O=C(OCC(O)COC(=O)c1ccccc1SSc1ccccc1C(=O)OCC1CO1)c1ccccc1SSc1ccccc1C(=O)OCC1CO1 | 8.19 | 2 | 1 | C | 0 | 0 | 0 | C | 0 | 0 | 0 | Nc1ccc(Cc2ccc(N)cc2)cc1 | 33.34 | 4 | 0 | C | 0 | 0 | 0 | C | 0 | 0 | 0 | C | 0 | 0 | 0 | 333 | 2.522444 | 2.15219 | 141.9679
| D-II | 0 | c1cc(SSc2ccc(OCC3CO3)cc2)ccc1OCC1CO1 | 66.66 | 2 | 0 | C | 0 | 0 | 0 | C | 0 | 0 | 0 | C | 0 | 0 | 0 | Nc1ccc(Cc2ccc(N)cc2)cc1 | 33.34 | 4 | 0 | C | 0 | 0 | 0 | C | 0 | 0 | 0 | C | 0 | 0 | 0 | 431.2 | 2.634679 | 1.795619 | 62.4624
| D-V | 0 | c1cc(N(CC2CO2)CC2CO2)ccc1Cc1ccc(N(CC2CO2)CC2CO2)cc1 | 50 | 4 | 0 | C | 0 | 0 | 0 | C | 0 | 0 | 0 | C | 0 | 0 | 0 | Nc1ccccc1SSc1ccccc1N | 50 | 4 | 0 | C | 0 | 0 | 0 | C | 0 | 0 | 0 | C | 0 | 0 | 0 | 126.7 | 2.102777 | 1.768662 | 58.70326