## Sheet1
num | doi | catalyst-0without1added | monomer1 | ratios_mol% | num_of_epoxy_groups(functionality) | num_of_hydroxyl | monomer2 | ratios_mol%.1 | num_of_epoxy_groups(functionality).1 | num_of_hydroxyl.1 | monomer3 | ratios_mol%.2 | num_of_epoxy_groups(functionality).2 | num_of_hydroxyl.2 | monomer4 | ratios_mol%.3 | num_of_epoxy_groups(functionality).3 | num_of_hydroxyl.3 | curing_agent_1 | ratios_mol%.4 | functionality(Not considered hydroxyl) | num_of_hydroxyl.4 | curing_agent_2 | ratios_mol%.5 | functionality(Not considered hydroxyl).1 | num_of_hydroxyl.5 | curing_agent_3 | ratios_mol%.6 | functionality(Not considered hydroxyl).2 | num_of_hydroxyl.6 | curing_agent_4 | ratios_mol%.7 | functionality(Not considered hydroxyl).3 | num_of_hydroxyl.7 | t*_s | logt* | logt*_pred | pred_t*
1 | doi.org/10.1016/j.compositesb.2020.108278 | 0 | c1cc(SSc2ccc(OCC3CO3)cc2)ccc1OCC1CO1 | 66.67 | 2 | 0 | C | 0 | 0 | 0 | C | 0 | 0 | 0 | C | 0 | 0 | 0 | Nc1ccc(SSc2ccc(N)cc2)cc1 | 33.33 | 4 | 0 | C | 0 | 0 | 0 | C | 0 | 0 | 0 | C | 0 | 0 | 0 | 70 | 1.845098 | 1.645292 | 44.18678
2 | doi.org/10.1016/j.compositesb.2020.108278 | 0 | CC(C)(c1ccc(OCC2CO2)cc1)c1ccc(OCC2CO2)cc1 | 66.67 | 2 | 0 | C | 0 | 0 | 0 | C | 0 | 0 | 0 | C | 0 | 0 | 0 | Nc1ccc(SSc2ccc(N)cc2)cc1 | 33.33 | 4 | 0 | C | 0 | 0 | 0 | C | 0 | 0 | 0 | C | 0 | 0 | 0 | 100 | 2 | 2.07237 | 118.1325
3 | doi.org/10.1016/j.polymer.2022.125163 | 0 | c1cc(SSc2ccc(OCC3CO3)cc2)ccc1OCC1CO1 | 62.2 | 2 | 0 | CC(C)(c1ccc(OCC2CO2)cc1)c1ccc(OCC2CO2)cc1 | 15.56 | 2 | 0 | C | 0 | 0 | 0 | C | 0 | 0 | 0 | NCCNCCNCCNCCN | 22.22 | 7 | 0 | C | 0 | 0 | 0 | C | 0 | 0 | 0 | C | 0 | 0 | 0 | 15 | 1.176091 | 1.540454 | 34.70994
4 | doi.org/10.1021/acssuschemeng.3c04345 | 1 | CC(C)(c1ccc(OCC2CO2)cc1)c1ccc(OCC2CO2)cc1 | 49.12 | 2 | 1 | CC(C)(c1ccc(OCC(O)COc2ccc(C(C)(C)c3ccc(OCC4CO4)cc3)cc2)cc1)c1ccc(OCC2CO2)cc1 | 10.88 | 2 | 1 | C | 0 | 0 | 0 | C | 0 | 0 | 0 | COc1cc(/C=N/c2ccc(SSc3ccc(N)cc3)cc2)ccc1O | 40 | 3 | 0 | C | 0 | 0 | 0 | C | 0 | 0 | 0 | C | 0 | 0 | 0 | 44 | 1.643453 | 2.200554 | 158.6917
5 | doi.org/10.1021/acssuschemeng.3c04345 | 0 | CC(C)(c1ccc(OCC2CO2)cc1)c1ccc(OCC2CO2)cc1 | 54.57 | 2 | 0 | CC(C)(c1ccc(OCC(O)COc2ccc(C(C)(C)c3ccc(OCC4CO4)cc3)cc2)cc1)c1ccc(OCC2CO2)cc1 | 12.1 | 2 | 1 | C | 0 | 0 | 0 | C | 0 | 0 | 0 | Nc1ccc(SSc2ccc(N)cc2)cc1 | 33.33 | 4 | 0 | C | 0 | 0 | 0 | C | 0 | 0 | 0 | C | 0 | 0 | 0 | 430 | 2.633468 | 2.306899 | 202.721
6 | doi.org/10.1016/j.polymertesting.2022.107670 | 1 | CC(C)(c1ccc(OCC2CO2)cc1)c1ccc(OCC2CO2)cc1 | 54.57 | 2 | 0 | CC(C)(c1ccc(OCC(O)COc2ccc(C(C)(C)c3ccc(OCC4CO4)cc3)cc2)cc1)c1ccc(OCC2CO2)cc1 | 12.1 | 2 | 1 | C | 0 | 0 | 0 | C | 0 | 0 | 0 | O=C(O)CCSSCCC(=O)O | 33.34 | 2 | 0 | C | 0 | 0 | 0 | C | 0 | 0 | 0 | C | 0 | 0 | 0 | 1 | 0 | 2.118439 | 131.3528
7 | doi.org/10.1021/acsapm.4c03325 | 0 | CC(C)(c1ccc(OCC2CO2)cc1)c1ccc(OCC2CO2)cc1 | 8.75 | 2 | 0 | CC(C)(c1ccc(OCC(O)COc2ccc(C(C)(C)c3ccc(OCC4CO4)cc3)cc2)cc1)c1ccc(OCC2CO2)cc1 | 1.37 | 2 | 1 | O=C(OCC1CO1)C1CCCCC1C(=O)OCC1CO1 | 48.48 | 2 | 0 | O=C(OCC(O)COC(=O)C1CCCCC1C(=O)OCC1CO1)C1CCCCC1C(=O)OCC1CO1 | 10.52 | 2 | 1 | Nc1ccc(SSc2ccc(N)cc2)cc1 | 30.88 | 4 | 0 | C | 0 | 0 | 0 | C | 0 | 0 | 0 | C | 0 | 0 | 0 | 694.5 | 2.841672 | 2.245515 | 176.001
9 | doi.org/10.1021/acsapm.4c03325 | 0 | CC(C)(c1ccc(OCC2CO2)cc1)c1ccc(OCC2CO2)cc1 | 32.43 | 2 | 0 | CC(C)(c1ccc(OCC(O)COc2ccc(C(C)(C)c3ccc(OCC4CO4)cc3)cc2)cc1)c1ccc(OCC2CO2)cc1 | 5.09 | 2 | 1 | O=C(OCC1CO1)C1CCCCC1C(=O)OCC1CO1 | 19.98 | 2 | 0 | O=C(OCC(O)COC(=O)C1CCCCC1C(=O)OCC1CO1)C1CCCCC1C(=O)OCC1CO1 | 4.33 | 2 | 1 | Nc1ccc(SSc2ccc(N)cc2)cc1 | 38.17 | 4 | 0 | C | 0 | 0 | 0 | C | 0 | 0 | 0 | C | 0 | 0 | 0 | 49.5 | 1.694605 | 2.205224 | 160.4071
10 | doi.org/10.1021/acsapm.4c03325 | 0 | CC(C)(c1ccc(OCC2CO2)cc1)c1ccc(OCC2CO2)cc1 | 57.65 | 2 | 0 | CC(C)(c1ccc(OCC(O)COc2ccc(C(C)(C)c3ccc(OCC4CO4)cc3)cc2)cc1)c1ccc(OCC2CO2)cc1 | 9.05 | 2 | 1 | C | 0 | 0 | 0 | C | 0 | 0 | 0 | Nc1ccc(SSc2ccc(N)cc2)cc1 | 23.49 | 4 | 0 | Nc1ccc(Cc2ccc(N)cc2)cc1 | 9.81 | 4 | 0 | C | 0 | 0 | 0 | C | 0 | 0 | 0 | 456.5 | 2.659441 | 2.4518 | 283.0091
11 | doi.org/10.1021/acsapm.4c03325 | 0 | CC(C)(c1ccc(OCC2CO2)cc1)c1ccc(OCC2CO2)cc1 | 47.96 | 2 | 0 | CC(C)(c1ccc(OCC(O)COc2ccc(C(C)(C)c3ccc(OCC4CO4)cc3)cc2)cc1)c1ccc(OCC2CO2)cc1 | 7.53 | 2 | 1 | O=C(OCC1CO1)C1CCCCC1C(=O)OCC1CO1 | 9.67 | 2 | 0 | O=C(OCC(O)COC(=O)C1CCCCC1C(=O)OCC1CO1)C1CCCCC1C(=O)OCC1CO1 | 2.1 | 2 | 1 | Nc1ccc(SSc2ccc(N)cc2)cc1 | 23.1 | 4 | 0 | Nc1ccc(Cc2ccc(N)cc2)cc1 | 9.64 | 4 | 0 | C | 0 | 0 | 0 | C | 0 | 0 | 0 | 320 | 2.50515 | 2.354919 | 226.4224
12 | doi.org/10.1021/acsapm.4c03325 | 0 | CC(C)(c1ccc(OCC2CO2)cc1)c1ccc(OCC2CO2)cc1 | 38.6 | 2 | 0 | CC(C)(c1ccc(OCC(O)COc2ccc(C(C)(C)c3ccc(OCC4CO4)cc3)cc2)cc1)c1ccc(OCC2CO2)cc1 | 6.06 | 2 | 1 | O=C(OCC1CO1)C1CCCCC1C(=O)OCC1CO1 | 19.01 | 2 | 0 | O=C(OCC(O)COC(=O)C1CCCCC1C(=O)OCC1CO1)C1CCCCC1C(=O)OCC1CO1 | 4.13 | 2 | 1 | Nc1ccc(SSc2ccc(N)cc2)cc1 | 22.72 | 4 | 0 | Nc1ccc(Cc2ccc(N)cc2)cc1 | 9.48 | 4 | 0 | C | 0 | 0 | 0 | C | 0 | 0 | 0 | 260 | 2.414973 | 2.353295 | 225.5771
13 | doi.org/10.1021/acsapm.4c03325 | 0 | CC(C)(c1ccc(OCC2CO2)cc1)c1ccc(OCC2CO2)cc1 | 29.53 | 2 | 0 | CC(C)(c1ccc(OCC(O)COc2ccc(C(C)(C)c3ccc(OCC4CO4)cc3)cc2)cc1)c1ccc(OCC2CO2)cc1 | 4.64 | 2 | 1 | O=C(OCC1CO1)C1CCCCC1C(=O)OCC1CO1 | 28.06 | 2 | 0 | O=C(OCC(O)COC(=O)C1CCCCC1C(=O)OCC1CO1)C1CCCCC1C(=O)OCC1CO1 | 6.09 | 2 | 1 | Nc1ccc(SSc2ccc(N)cc2)cc1 | 22.35 | 4 | 0 | Nc1ccc(Cc2ccc(N)cc2)cc1 | 9.33 | 4 | 0 | C | 0 | 0 | 0 | C | 0 | 0 | 0 | 193.5 | 2.286681 | 2.358244 | 228.1625
14 | doi/10.1021/acsmacrolett.9b00015 | 1 | CC(C)(c1ccc(OCC2CO2)cc1)c1ccc(OCC2CO2)cc1 | 47.62 | 2 | 0 | C | 0 | 0 | 0 | C | 0 | 0 | 0 | C | 0 | 0 | 0 | O=C(O)CCCSSCCCC(=O)O | 47.62 | 2 | 0 | C1CN=C2NCCCN2C1 | 4.76 | 1 | 0 | C | 0 | 0 | 0 | C | 0 | 0 | 0 | 35 | 1.544068 | 1.826985 | 67.14058
16 | doi.org/10.1016/j.polymertesting.2023.108145 | 1 | CC(C)(c1ccc(OCC2CO2)cc1)c1ccc(OCC2CO2)cc1 | 40.94 | 2 | 0 | CC(C)(c1ccc(OCC(O)COc2ccc(C(C)(C)c3ccc(OCC4CO4)cc3)cc2)cc1)c1ccc(OCC2CO2)cc1 | 9.06 | 2 | 1 | C | 0 | 0 | 0 | C | 0 | 0 | 0 | CC12CCCCC1C(=O)OC2=O | 35 | 1 | 0 | O=C(O)CCSSCCC(=O)O | 15 | 2 | 0 | C | 0 | 0 | 0 | C | 0 | 0 | 0 | 21000 | 4.322219 | 2.498179 | 314.9049
17 | doi.org/10.1016/j.polymertesting.2023.108145 | 1 | CC(C)(c1ccc(OCC2CO2)cc1)c1ccc(OCC2CO2)cc1 | 40.94 | 2 | 0 | CC(C)(c1ccc(OCC(O)COc2ccc(C(C)(C)c3ccc(OCC4CO4)cc3)cc2)cc1)c1ccc(OCC2CO2)cc1 | 9.06 | 2 | 1 | C | 0 | 0 | 0 | C | 0 | 0 | 0 | CC12CCCCC1C(=O)OC2=O | 25 | 1 | 0 | O=C(O)CCSSCCC(=O)O | 25 | 2 | 0 | C | 0 | 0 | 0 | C | 0 | 0 | 0 | 489 | 2.689309 | 2.510213 | 323.7527
18 | doi/10.1021/acs.macromol.1c01914 | 1 | O=C(CCCCCCCCC(=O)OCC1CO1)OCC1CO1 | 42.16 | 2 | 0 | O=C(OCC1CO1)c1ccc(C(=O)OCC2CO2)cc1 | 20.42 | 2 | 0 | C | 0 | 0 | 0 | C | 0 | 0 | 0 | Nc1ccc(SSc2ccc(N)cc2)cc1 | 31.19 | 4 | 0 | C1CN=C2NCCCN2C1 | 6.24 | 1 | 0 | C | 0 | 0 | 0 | C | 0 | 0 | 0 | 1.7 | 0.2304489 | 0.9074948 | 8.081552
19 | doi/10.1021/acs.macromol.1c01914 | 1 | O=C(CCCCCCCCC(=O)OCC1CO1)OCC1CO1 | 35.63 | 2 | 0 | O=C(OCC1CO1)c1ccc(C(=O)OCC2CO2)cc1 | 26.87 | 2 | 0 | C | 0 | 0 | 0 | C | 0 | 0 | 0 | Nc1ccc(SSc2ccc(N)cc2)cc1 | 31.34 | 4 | 0 | C1CN=C2NCCCN2C1 | 6.16 | 1 | 0 | C | 0 | 0 | 0 | C | 0 | 0 | 0 | 2.97 | 0.4727564 | 0.9027888 | 7.994453
20 | 10.1007/s10965-024-03939-z | 0 | OC(CCOCC(COC(O)CCOCC(COCC1CO1)OCC1CO1)OCC1CO1)COCC(COCC1CO1)OCC1CO1 | 44.44 | 5 | 2 | C | 0 | 0 | 0 | C | 0 | 0 | 0 | C | 0 | 0 | 0 | Nc1ccc(SSc2ccc(N)cc2)cc1 | 55.56 | 4 | 0 | C | 0 | 0 | 0 | C | 0 | 0 | 0 | C | 0 | 0 | 0 | 30 | 1.477121 | 1.224729 | 16.77757
21 | 10.1007/s10965-024-03939-z | 0 | OC(CCOCC(COC(O)CCOCC(COCC1CO1)OCC1CO1)OCC1CO1)COCC(COCC1CO1)OCC1CO1 | 39 | 5 | 2 | C | 0 | 0 | 0 | C | 0 | 0 | 0 | C | 0 | 0 | 0 | Nc1ccc(SSc2ccc(N)cc2)cc1 | 61 | 4 | 0 | C | 0 | 0 | 0 | C | 0 | 0 | 0 | C | 0 | 0 | 0 | 14 | 1.146128 | 1.218436 | 16.53621
22 | 10.1007/s10118-018-2027-9 | 1 | CC(C)(c1ccc(OCC2CO2)cc1)c1ccc(OCC2CO2)cc1 | 50 | 2 | 0 | C | 0 | 0 | 0 | C | 0 | 0 | 0 | C | 0 | 0 | 0 | O=C(O)C1CCC(C(=O)O)CC1 | 50 | 2 | 0 | C | 0 | 0 | 0 | C | 0 | 0 | 0 | C | 0 | 0 | 0 | 100 | 2 | 2.049953 | 112.1898
23 | doi/10.1021/acsapm.2c01412 | 0 | CC(C)(c1ccc(OCC2CO2)cc1)c1ccc(OCC2CO2)cc1 | 66.66 | 2 | 0 | C | 0 | 0 | 0 | C | 0 | 0 | 0 | C | 0 | 0 | 0 | Nc1ccc(SSc2ccc(N)cc2)cc1 | 33.33 | 4 | 0 | C | 0 | 0 | 0 | C | 0 | 0 | 0 | C | 0 | 0 | 0 | 300 | 2.477121 | 2.07237 | 118.1325
24 | doi.org/10.1002/pol.20250463 | 0 | C(CCOCC1CO1)COCC1CO1 | 66.66 | 2 | 0 | C | 0 | 0 | 0 | C | 0 | 0 | 0 | C | 0 | 0 | 0 | Nc1ccc(SSc2ccc(N)cc2)cc1 | 33.33 | 4 | 0 | C | 0 | 0 | 0 | C | 0 | 0 | 0 | C | 0 | 0 | 0 | 29.6 | 1.471292 | 1.239414 | 17.35459
25 | doi/10.1021/acsapm.4c02417 | 0 | CC(C)(c1ccc(OCC2CO2)cc1)c1ccc(OCC2CO2)cc1 | 54.45 | 2 | 0 | CC(C)(c1ccc(OCC(O)COc2ccc(C(C)(C)c3ccc(OCC4CO4)cc3)cc2)cc1)c1ccc(OCC2CO2)cc1 | 12.21 | 2 | 1 | C | 0 | 0 | 0 | C | 0 | 0 | 0 | COC(=O)C(N)CSSCC(N)C(=O)OC | 33.33 | 4 | 0 | C | 0 | 0 | 0 | C | 0 | 0 | 0 | C | 0 | 0 | 0 | 56 | 1.748188 | 2.025364 | 106.0142
26 | doi/10.1002/app.55655 | 0 | CC(C)(c1ccc(OCC2CO2)cc1)c1ccc(OCC2CO2)cc1 | 66.66 | 2 | 0 | C | 0 | 0 | 0 | C | 0 | 0 | 0 | C | 0 | 0 | 0 | Nc1ccc(SSc2ccc(N)cc2)cc1 | 33.33 | 4 | 0 | C | 0 | 0 | 0 | C | 0 | 0 | 0 | C | 0 | 0 | 0 | 150 | 2.176091 | 2.07237 | 118.1325
27 | doi/10.1002/app.55655 | 0 | CC(C)(C1CCC(OCC2CO2)CC1)C1CCC(OCC2CO2)CC1 | 66.66 | 2 | 0 | C | 0 | 0 | 0 | C | 0 | 0 | 0 | C | 0 | 0 | 0 | Nc1ccc(SSc2ccc(N)cc2)cc1 | 33.33 | 4 | 0 | C | 0 | 0 | 0 | C | 0 | 0 | 0 | C | 0 | 0 | 0 | 100 | 2 | 1.982735 | 96.10258
29 | doi/10.1021/acsami.4c09123 | 0 | CC(C)(c1ccc(OCC2CO2)cc1)c1ccc(OCC2CO2)cc1 | 66.66 | 2 | 0 | C | 0 | 0 | 0 | C | 0 | 0 | 0 | C | 0 | 0 | 0 | C[Si](C)(CCCN)O[Si](C)(C)CCCN | 10 | 4 | 0 | Nc1ccc(SSc2ccc(N)cc2)cc1 | 23.33 | 4 | 0 | C | 0 | 0 | 0 | C | 0 | 0 | 0 | 80 | 1.90309 | 2.182841 | 152.3495
30 | doi/10.1021/acsami.4c09123 | 0 | CC(C)(c1ccc(OCC2CO2)cc1)c1ccc(OCC2CO2)cc1 | 66.66 | 2 | 0 | C | 0 | 0 | 0 | C | 0 | 0 | 0 | C | 0 | 0 | 0 | C[Si](C)(CCCN)O[Si](C)(C)CCCN | 16.67 | 4 | 0 | Nc1ccc(SSc2ccc(N)cc2)cc1 | 16.67 | 4 | 0 | C | 0 | 0 | 0 | C | 0 | 0 | 0 | 450 | 2.653213 | 2.186722 | 153.717
31 | doi/10.1002/app.53369 | 1 | CC(C)(c1ccc(OCC2CO2)cc1)c1ccc(OCC2CO2)cc1 | 44.44 | 2 | 0 | c1cc(C(c2ccc(OCC3CO3)cc2)c2ccc(OCC3CO3)cc2)ccc1OCC1CO1 | 4.44 | 3 | 0 | C | 0 | 0 | 0 | C | 0 | 0 | 0 | O=C(O)CCCSSCCCC(=O)O | 51.11 | 2 | 0 | C | 0 | 0 | 0 | C | 0 | 0 | 0 | C | 0 | 0 | 0 | 300 | 2.477121 | 2.243085 | 175.0188
32 | doi/10.1002/macp.202500094 | 0 | C(CCOCC1CO1)COCC1CO1 | 66.66 | 2 | 0 | C | 0 | 0 | 0 | C | 0 | 0 | 0 | C | 0 | 0 | 0 | Nc1ccc(SSc2ccc(N)cc2)cc1 | 33.33 | 4 | 0 | C | 0 | 0 | 0 | C | 0 | 0 | 0 | C | 0 | 0 | 0 | 5 | 0.69897 | 1.239414 | 17.35459
33 | doi.org/10.1016/j.compscitech.2018.07.041 | 0 | c1cc(SSc2ccc(OCC3CO3)cc2)ccc1OCC1CO1 | 66.66 | 2 | 0 | C | 0 | 0 | 0 | C | 0 | 0 | 0 | C | 0 | 0 | 0 | Nc1ccc(SSc2ccc(N)cc2)cc1 | 33.33 | 4 | 0 | C | 0 | 0 | 0 | C | 0 | 0 | 0 | C | 0 | 0 | 0 | 36 | 1.556303 | 1.645292 | 44.18677
34 | doi.org/10.1039/D4PY00038B | 0 | CC(C)(c1ccc(OCC2CO2)cc1)c1ccc(OCC2CO2)cc1 | 4.4 | 2 | 0 | COc1cc(/C=N/CCSSCC/N=C/c2ccc(OCC3CO3)c(OC)c2)ccc1OCC1CO1 | 62.26 | 2 | 0 | C | 0 | 0 | 0 | C | 0 | 0 | 0 | Nc1ccc(SSc2ccc(N)cc2)cc1 | 33.33 | 4 | 0 | C | 0 | 0 | 0 | C | 0 | 0 | 0 | C | 0 | 0 | 0 | 159 | 2.201397 | 2.001397 | 100.3221
35 | doi.org/10.1039/D4PY00038B | 0 | CC(C)(c1ccc(OCC2CO2)cc1)c1ccc(OCC2CO2)cc1 | 9.2 | 2 | 0 | COc1cc(/C=N/CCSSCC/N=C/c2ccc(OCC3CO3)c(OC)c2)ccc1OCC1CO1 | 57.46 | 2 | 0 | C | 0 | 0 | 0 | C | 0 | 0 | 0 | Nc1ccc(SSc2ccc(N)cc2)cc1 | 33.33 | 4 | 0 | C | 0 | 0 | 0 | C | 0 | 0 | 0 | C | 0 | 0 | 0 | 83 | 1.919078 | 1.984283 | 96.44575
36 | doi.org/10.1039/D4PY00038B | 0 | CC(C)(c1ccc(OCC2CO2)cc1)c1ccc(OCC2CO2)cc1 | 14.33 | 2 | 0 | COc1cc(/C=N/CCSSCC/N=C/c2ccc(OCC3CO3)c(OC)c2)ccc1OCC1CO1 | 52.33 | 2 | 0 | C | 0 | 0 | 0 | C | 0 | 0 | 0 | Nc1ccc(SSc2ccc(N)cc2)cc1 | 33.33 | 4 | 0 | C | 0 | 0 | 0 | C | 0 | 0 | 0 | C | 0 | 0 | 0 | 24 | 1.380211 | 1.965923 | 92.45336
37 | doi.org/10.1016/j.compscitech.2017.11.006 | 0 | CC(C)(c1ccc(OCC2CO2)cc1)c1ccc(OCC2CO2)cc1 | 66.66 | 2 | 0 | C | 0 | 0 | 0 | C | 0 | 0 | 0 | C | 0 | 0 | 0 | Nc1ccc(SSc2ccc(N)cc2)cc1 | 33.33 | 4 | 0 | C | 0 | 0 | 0 | C | 0 | 0 | 0 | C | 0 | 0 | 0 | 52 | 1.716003 | 2.07237 | 118.1325
39 | 10.7503/cjcu20220621 | 1 | CC(C)C1=CC23CCC4C(C)(C(=O)OCC5CO5)CCCC4(C)C2CC1C(C(=O)OCC1CO1)C3C(=O)OCC1CC1 | 40 | 3 | 0 | C | 0 | 0 | 0 | C | 0 | 0 | 0 | C | 0 | 0 | 0 | O=C(O)CCSSCCC(=O)O | 60 | 2 | 0 | C | 0 | 0 | 0 | C | 0 | 0 | 0 | C | 0 | 0 | 0 | 137 | 2.136721 | 1.941414 | 87.38049
40 | doi/10.1002/pola.28544 | 0 | OC(COC1COC2C(OCC(O)COC3COC4C(OCC5CO5)COC34)COC12)COC1COC2C(OCC3CO3)COC12 | 66.66 | 2 | 2 | C | 0 | 0 | 0 | C | 0 | 0 | 0 | C | 0 | 0 | 0 | Nc1ccc(SSc2ccc(N)cc2)cc1 | 33.33 | 4 | 0 | C | 0 | 0 | 0 | C | 0 | 0 | 0 | C | 0 | 0 | 0 | 6 | 0.7781513 | 1.154435 | 14.27036
42 | doi.org/10.1016/j.polymdegradstab.2024.111077 | 0 | COc1cc(C=O)c(Cc2cc(OCC3CO3)c(OC)cc2C=O)cc1OCC1CO1 | 50 | 2 | 0 | C | 0 | 0 | 0 | C | 0 | 0 | 0 | C | 0 | 0 | 0 | Nc1ccc(SSc2ccc(N)cc2)cc1 | 50 | 4 | 0 | C | 0 | 0 | 0 | C | 0 | 0 | 0 | C | 0 | 0 | 0 | 240 | 2.380211 | 1.732502 | 54.0135
43 | doi.org/10.1016/j.polymdegradstab.2024.111077 | 0 | COc1cc(C=O)c(Cc2cc(OCC3CO3)c(OC)cc2C=O)cc1OCC1CO1 | 40 | 2 | 0 | C | 0 | 0 | 0 | C | 0 | 0 | 0 | C | 0 | 0 | 0 | Nc1ccc(SSc2ccc(N)cc2)cc1 | 60 | 4 | 0 | C | 0 | 0 | 0 | C | 0 | 0 | 0 | C | 0 | 0 | 0 | 30 | 1.477121 | 1.762846 | 57.92239
44 | doi.org/10.1016/j.polymertesting.2020.106931 | 0 | CC(C)(c1ccc(OCC2CO2)cc1)c1ccc(OCC2CO2)cc1 | 59.15 | 2 | 0 | CC(C)(c1ccc(OCC(O)COc2ccc(C(C)(C)c3ccc(OCC4CO4)cc3)cc2)cc1)c1ccc(OCC2CO2)cc1 | 7.51 | 2 | 1 | C | 0 | 0 | 0 | C | 0 | 0 | 0 | Nc1ccc(SSc2ccc(N)cc2)cc1 | 33.33 | 4 | 0 | C | 0 | 0 | 0 | C | 0 | 0 | 0 | C | 0 | 0 | 0 | 40 | 1.60206 | 2.311162 | 204.7206
45 | doi/10.1021/acsapm.3c01738 | 1 | CC(C)(c1ccc(OCC2CO2)cc1)c1ccc(OCC2CO2)cc1 | 39.09 | 2 | 0 | CC(C)(c1ccc(OCC(O)COc2ccc(C(C)(C)c3ccc(OCC4CO4)cc3)cc2)cc1)c1ccc(OCC2CO2)cc1 | 10.91 | 2 | 1 | C | 0 | 0 | 0 | C | 0 | 0 | 0 | CCCCCCC1C=CC(CCCCCCCC(=O)O)C(/C=C\CCCCCCCC(=O)O)C1CCCCCC | 50 | 2 | 0 | C | 0 | 0 | 0 | C | 0 | 0 | 0 | C | 0 | 0 | 0 | 600 | 2.778151 | 2.747448 | 559.0462
46 | doi/10.1021/acsapm.3c01738 | 1 | CC(C)(c1ccc(OCC2CO2)cc1)c1ccc(OCC2CO2)cc1 | 39.09 | 2 | 0 | CC(C)(c1ccc(OCC(O)COc2ccc(C(C)(C)c3ccc(OCC4CO4)cc3)cc2)cc1)c1ccc(OCC2CO2)cc1 | 10.91 | 2 | 1 | C | 0 | 0 | 0 | C | 0 | 0 | 0 | CCCCCCC1C=CC(CCCCCCCC(=O)O)C(/C=C\CCCCCCCC(=O)O)C1CCCCCC | 45 | 2 | 0 | O=C(O)CCSSCCC(=O)O | 5 | 2 | 0 | C | 0 | 0 | 0 | C | 0 | 0 | 0 | 1400 | 3.146128 | 2.515578 | 327.7767
48 | doi/10.1021/acsapm.3c01738 | 1 | CC(C)(c1ccc(OCC2CO2)cc1)c1ccc(OCC2CO2)cc1 | 39.09 | 2 | 0 | CC(C)(c1ccc(OCC(O)COc2ccc(C(C)(C)c3ccc(OCC4CO4)cc3)cc2)cc1)c1ccc(OCC2CO2)cc1 | 10.91 | 2 | 1 | C | 0 | 0 | 0 | C | 0 | 0 | 0 | CCCCCCC1C=CC(CCCCCCCC(=O)O)C(/C=C\CCCCCCCC(=O)O)C1CCCCCC | 25 | 2 | 0 | O=C(O)CCSSCCC(=O)O | 25 | 2 | 0 | C | 0 | 0 | 0 | C | 0 | 0 | 0 | 500 | 2.69897 | 2.535285 | 342.9926
49 | doi/10.1021/acsapm.3c01738 | 1 | CC(C)(c1ccc(OCC2CO2)cc1)c1ccc(OCC2CO2)cc1 | 39.09 | 2 | 0 | CC(C)(c1ccc(OCC(O)COc2ccc(C(C)(C)c3ccc(OCC4CO4)cc3)cc2)cc1)c1ccc(OCC2CO2)cc1 | 10.91 | 2 | 1 | C | 0 | 0 | 0 | C | 0 | 0 | 0 | CCCCCCC1C=CC(CCCCCCCC(=O)O)C(/C=C\CCCCCCCC(=O)O)C1CCCCCC | 15 | 2 | 0 | O=C(O)CCSSCCC(=O)O | 35 | 2 | 0 | C | 0 | 0 | 0 | C | 0 | 0 | 0 | 150 | 2.176091 | 2.545137 | 350.8629