## Sheet1
num | doi | catalyst-0without1added | monomer1 | ratios_mol% | num_of_epoxy_groups(functionality) | num_of_hydroxyl | monomer2 | ratios_mol% | num_of_epoxy_groups(functionality) | num_of_hydroxyl | monomer3 | ratios_mol% | num_of_epoxy_groups(functionality) | num_of_hydroxyl | monomer4 | ratios_mol% | num_of_epoxy_groups(functionality) | num_of_hydroxyl | curing_agent_1 | ratios_mol% | functionality(Not considered hydroxyl) | num_of_hydroxyl | curing_agent_2 | ratios_mol% | functionality(Not considered hydroxyl) | num_of_hydroxyl | curing_agent_3 | ratios_mol% | functionality(Not considered hydroxyl) | num_of_hydroxyl | curing_agent_4 | ratios_mol% | functionality(Not considered hydroxyl) | num_of_hydroxyl | t*_s | logt*
8 | doi.org/10.1021/acsapm.4c03325 | 0 | CC(C)(C1=CC=C(C=C1)OCC2CO2)C3=CC=C(C=C3)OCC4CO4 | 25.52 | 2 | 0 | CC(C)(C1=CC=C(OCC(O)COC2=CC=C(C(C)(C)C3=CC=C(OCC4CO4)C=C3)C=C2)C=C1)C1=CC=C(OCC2CO2)C=C1 | 4 | 2 | 1 | C1CCC(C(C1)C(=O)OCC2CO2)C(=O)OCC3CO3 | 28.29 | 2 | 0 | O=C(OCC(O)COC(=O)C1CCCCC1C(=O)OCC1CO1)C1CCCCC1C(=O)OCC1CO1 | 6.14 | 2 | 1 | NC1=CC=C(SSC2=CC=C(N)C=C2)C=C1 | 36.04 | 4 | 0 | [12 empty] | 150 | 2.176091
15 | doi/10.1021/acsmacrolett.9b00015 | 0 | CC(C)(C1=CC=C(C=C1)OCC2CO2)C3=CC=C(C=C3)OCC4CO4 | 50 | 2 | 0 | [12 empty] | O=C(O)CCCSSCCCC(=O)O | 50 | 2 | 0 | [12 empty] | 100 | 2
28 | doi/10.1002/app.55655 | 0 | C(CCOCC1CO1)COCC1CO1 | 66.66 | 2 | 0 | [12 empty] | C1=CC(=CC=C1N)SSC2=CC=C(C=C2)N | 33.33 | 4 | 0 | [12 empty] | 30 | 1.477121
38 | doi.org/10.1016/j.cej.2025.160754 | 0 | CCCC1=CC(OC)=C(OCC2CO2)C=C1CC1=C(CCC)C=C(OC)C(OCC2CO2)=C1 | 66.66 | 2 | 0 | [12 empty] | NC1=CC=C(SSC2=CC=C(N)C=C2)C=C1 | 33.33 | 4 | 0 | [12 empty] | 50 | 1.69897
41 | doi.org/10.1016/j.polymdegradstab.2024.111077 | 0 | COC1=C(OCC2CO2)C=C(CC2=CC(OCC3CO3)=C(OC)C=C2C=O)C(C=O)=C1 | 66.66 | 2 | 0 | [12 empty] | C1=CC(=CC=C1N)SSC2=CC=C(C=C2)N | 33.33 | 4 | 0 | [12 empty] | 100 | 2
47 | doi/10.1021/acsapm.3c01738 | 1 | CC(C)(C1=CC=C(OCC2CO2)C=C1)C1=CC=C(OCC2CO2)C=C1 | 39.09 | 2 | 0 | CC(C)(C1=CC=C(OCC(O)COC2=CC=C(C(C)(C)C3=CC=C(OCC4CO4)C=C3)C=C2)C=C1)C1=CC=C(OCC2CO2)C=C1 | 10.91 | 2 | 1 | [8 empty] | CCCCCCC1C=CC(CCCCCCCC(=O)O)C(/C=C\CCCCCCCC(=O)O)C1CCCCCC | 35 | 2 | 0 | O=C(O)CCSSCCC(=O)O | 15 | 2 | 0 | [8 empty] | 2800 | 3.447158
| D-I | 0 | O=C(OCC1CO1)c1ccccc1SSc1ccccc1C(=O)OCC1CO1 | 58.47 | 2 | 0 | O=C(OCC(O)COC(=O)C1=CC=CC=C1SSC1=CC=CC=C1C(=O)OCC1CO1)C1=CC=CC=C1SSC1=C(C(=O)OCC2CO2)C=CC=C1 | 8.19 | 2 | 1 | [8 empty] | Nc1ccc(Cc2ccc(N)cc2)cc1 | 33.34 | 4 | 0 | [12 empty] | 333 | 2.522444
| D-II | 0 | c1cc(SSc2ccc(OCC3CO3)cc2)ccc1OCC1CO1 | 66.66 | 2 | 0 | [12 empty] | Nc1ccc(Cc2ccc(N)cc2)cc1 | 33.34 | 4 | 0 | [12 empty] | 431.2 | 2.634679
| D-V | 0 | c1cc(N(CC2CO2)CC2CO2)ccc1Cc1ccc(N(CC2CO2)CC2CO2)cc1 | 50 | 4 | 0 | [12 empty] | Nc1ccccc1SSc1ccccc1N | 50 | 4 | 0 | [12 empty] | 126.7 | 2.102777