## Sheet1
num | doi | catalyst-0without1added | monomer1 | ratios_mol% | num_of_epoxy_groups(functionality) | num_of_hydroxyl | monomer2 | ratios_mol% | num_of_epoxy_groups(functionality) | num_of_hydroxyl | monomer3 | ratios_mol% | num_of_epoxy_groups(functionality) | num_of_hydroxyl | monomer4 | ratios_mol% | num_of_epoxy_groups(functionality) | num_of_hydroxyl | curing_agent_1 | ratios_mol% | functionality(Not considered hydroxyl) | num_of_hydroxyl | curing_agent_2 | ratios_mol% | functionality(Not considered hydroxyl) | num_of_hydroxyl | curing_agent_3 | ratios_mol% | functionality(Not considered hydroxyl) | num_of_hydroxyl | curing_agent_4 | ratios_mol% | functionality(Not considered hydroxyl) | num_of_hydroxyl | t*_s | logt*
1 | doi.org/10.1016/j.compositesb.2020.108278 | 0 | C1C(O1)COC2=CC=C(C=C2)SSC3=CC=C(C=C3)OCC4CO4 | 66.67 | 2 | 0 | [12 empty] | C1=CC(=CC=C1N)SSC2=CC=C(C=C2)N | 33.33 | 4 | 0 | [12 empty] | 70 | 1.845098
2 | doi.org/10.1016/j.compositesb.2020.108278 | 0 | CC(C)(C1=CC=C(C=C1)OCC2CO2)C3=CC=C(C=C3)OCC4CO4 | 66.67 | 2 | 0 | [12 empty] | C1=CC(=CC=C1N)SSC2=CC=C(C=C2)N | 33.33 | 4 | 0 | [12 empty] | 100 | 2
3 | doi.org/10.1016/j.polymer.2022.125163 | 0 | C1C(O1)COC2=CC=C(C=C2)SSC3=CC=C(C=C3)OCC4CO4 | 62.2 | 2 | 0 | CC(C)(C1=CC=C(C=C1)OCC2CO2)C3=CC=C(C=C3)OCC4CO4 | 15.56 | 2 | 0 | [8 empty] | C(CNCCNCCNCCN)N | 22.22 | 7 | 0 | [12 empty] | 15 | 1.176091
4 | doi.org/10.1021/acssuschemeng.3c04345 | 1 | CC(C)(C1=CC=C(C=C1)OCC2CO2)C3=CC=C(C=C3)OCC4CO4 | 49.12 | 2 | 1 | CC(C)(C1=CC=C(OCC(O)COC2=CC=C(C(C)(C)C3=CC=C(OCC4CO4)C=C3)C=C2)C=C1)C1=CC=C(OCC2CO2)C=C1 | 10.88 | 2 | 1 | [8 empty] | COc1cc(/C=N/c2ccc(SSc3ccc(N)cc3)cc2)ccc1O | 40 | 3 | 0 | [12 empty] | 44 | 1.643453
5 | doi.org/10.1021/acssuschemeng.3c04345 | 0 | CC(C)(C1=CC=C(C=C1)OCC2CO2)C3=CC=C(C=C3)OCC4CO4 | 54.57 | 2 | 0 | CC(C)(C1=CC=C(OCC(O)COC2=CC=C(C(C)(C)C3=CC=C(OCC4CO4)C=C3)C=C2)C=C1)C1=CC=C(OCC2CO2)C=C1 | 12.1 | 2 | 1 | [8 empty] | C1=CC(=CC=C1N)SSC2=CC=C(C=C2)N | 33.33 | 4 | 0 | [12 empty] | 430 | 2.633468
6 | doi.org/10.1016/j.polymertesting.2022.107670 | 1 | CC(C)(C1=CC=C(C=C1)OCC2CO2)C3=CC=C(C=C3)OCC4CO4 | 54.57 | 2 | 0 | CC(C)(C1=CC=C(OCC(O)COC2=CC=C(C(C)(C)C3=CC=C(OCC4CO4)C=C3)C=C2)C=C1)C1=CC=C(OCC2CO2)C=C1 | 12.1 | 2 | 1 | [8 empty] | O=C(O)CCSSCCC(=O)O | 33.34 | 2 | 0 | [12 empty] | 1 | 0
7 | doi.org/10.1021/acsapm.4c03325 | 0 | CC(C)(C1=CC=C(C=C1)OCC2CO2)C3=CC=C(C=C3)OCC4CO4 | 8.75 | 2 | 0 | CC(C)(C1=CC=C(OCC(O)COC2=CC=C(C(C)(C)C3=CC=C(OCC4CO4)C=C3)C=C2)C=C1)C1=CC=C(OCC2CO2)C=C1 | 1.37 | 2 | 1 | C1CCC(C(C1)C(=O)OCC2CO2)C(=O)OCC3CO3 | 48.48 | 2 | 0 | O=C(OCC(O)COC(=O)C1CCCCC1C(=O)OCC1CO1)C1CCCCC1C(=O)OCC1CO1 | 10.52 | 2 | 1 | NC1=CC=C(SSC2=CC=C(N)C=C2)C=C1 | 30.88 | 4 | 0 | [12 empty] | 694.5 | 2.841672
9 | doi.org/10.1021/acsapm.4c03325 | 0 | CC(C)(C1=CC=C(C=C1)OCC2CO2)C3=CC=C(C=C3)OCC4CO4 | 32.43 | 2 | 0 | CC(C)(C1=CC=C(OCC(O)COC2=CC=C(C(C)(C)C3=CC=C(OCC4CO4)C=C3)C=C2)C=C1)C1=CC=C(OCC2CO2)C=C1 | 5.09 | 2 | 1 | C1CCC(C(C1)C(=O)OCC2CO2)C(=O)OCC3CO3 | 19.98 | 2 | 0 | O=C(OCC(O)COC(=O)C1CCCCC1C(=O)OCC1CO1)C1CCCCC1C(=O)OCC1CO1 | 4.33 | 2 | 1 | NC1=CC=C(SSC2=CC=C(N)C=C2)C=C1 | 38.17 | 4 | 0 | [12 empty] | 49.5 | 1.694605
10 | doi.org/10.1021/acsapm.4c03325 | 0 | CC(C)(C1=CC=C(C=C1)OCC2CO2)C3=CC=C(C=C3)OCC4CO4 | 57.65 | 2 | 0 | CC(C)(C1=CC=C(OCC(O)COC2=CC=C(C(C)(C)C3=CC=C(OCC4CO4)C=C3)C=C2)C=C1)C1=CC=C(OCC2CO2)C=C1 | 9.05 | 2 | 1 | [8 empty] | NC1=CC=C(SSC2=CC=C(N)C=C2)C=C1 | 23.49 | 4 | 0 | NC1=CC=C(CC2=CC=C(N)C=C2)C=C1 | 9.81 | 4 | 0 | [8 empty] | 456.5 | 2.659441
11 | doi.org/10.1021/acsapm.4c03325 | 0 | CC(C)(C1=CC=C(C=C1)OCC2CO2)C3=CC=C(C=C3)OCC4CO4 | 47.96 | 2 | 0 | CC(C)(C1=CC=C(OCC(O)COC2=CC=C(C(C)(C)C3=CC=C(OCC4CO4)C=C3)C=C2)C=C1)C1=CC=C(OCC2CO2)C=C1 | 7.53 | 2 | 1 | C1CCC(C(C1)C(=O)OCC2CO2)C(=O)OCC3CO3 | 9.67 | 2 | 0 | O=C(OCC(O)COC(=O)C1CCCCC1C(=O)OCC1CO1)C1CCCCC1C(=O)OCC1CO1 | 2.1 | 2 | 1 | NC1=CC=C(SSC2=CC=C(N)C=C2)C=C1 | 23.1 | 4 | 0 | NC1=CC=C(CC2=CC=C(N)C=C2)C=C1 | 9.64 | 4 | 0 | [8 empty] | 320 | 2.50515
12 | doi.org/10.1021/acsapm.4c03325 | 0 | CC(C)(C1=CC=C(C=C1)OCC2CO2)C3=CC=C(C=C3)OCC4CO4 | 38.6 | 2 | 0 | CC(C)(C1=CC=C(OCC(O)COC2=CC=C(C(C)(C)C3=CC=C(OCC4CO4)C=C3)C=C2)C=C1)C1=CC=C(OCC2CO2)C=C1 | 6.06 | 2 | 1 | C1CCC(C(C1)C(=O)OCC2CO2)C(=O)OCC3CO3 | 19.01 | 2 | 0 | O=C(OCC(O)COC(=O)C1CCCCC1C(=O)OCC1CO1)C1CCCCC1C(=O)OCC1CO1 | 4.13 | 2 | 1 | NC1=CC=C(SSC2=CC=C(N)C=C2)C=C1 | 22.72 | 4 | 0 | NC1=CC=C(CC2=CC=C(N)C=C2)C=C1 | 9.48 | 4 | 0 | [8 empty] | 260 | 2.414973
13 | doi.org/10.1021/acsapm.4c03325 | 0 | CC(C)(C1=CC=C(C=C1)OCC2CO2)C3=CC=C(C=C3)OCC4CO4 | 29.53 | 2 | 0 | CC(C)(C1=CC=C(OCC(O)COC2=CC=C(C(C)(C)C3=CC=C(OCC4CO4)C=C3)C=C2)C=C1)C1=CC=C(OCC2CO2)C=C1 | 4.64 | 2 | 1 | C1CCC(C(C1)C(=O)OCC2CO2)C(=O)OCC3CO3 | 28.06 | 2 | 0 | O=C(OCC(O)COC(=O)C1CCCCC1C(=O)OCC1CO1)C1CCCCC1C(=O)OCC1CO1 | 6.09 | 2 | 1 | NC1=CC=C(SSC2=CC=C(N)C=C2)C=C1 | 22.35 | 4 | 0 | NC1=CC=C(CC2=CC=C(N)C=C2)C=C1 | 9.33 | 4 | 0 | [8 empty] | 193.5 | 2.286681
14 | doi/10.1021/acsmacrolett.9b00015 | 1 | CC(C)(C1=CC=C(C=C1)OCC2CO2)C3=CC=C(C=C3)OCC4CO4 | 47.62 | 2 | 0 | [12 empty] | O=C(O)CCCSSCCCC(=O)O | 47.62 | 2 | 0 | C1CNC2=NCCCN2C1 | 4.76 | 1 | 0 | [8 empty] | 35 | 1.544068
16 | doi.org/10.1016/j.polymertesting.2023.108145 | 1 | CC(C)(C1=CC=C(C=C1)OCC2CO2)C3=CC=C(C=C3)OCC4CO4 | 40.94 | 2 | 0 | CC(C)(C1=CC=C(OCC(O)COC2=CC=C(C(C)(C)C3=CC=C(OCC4CO4)C=C3)C=C2)C=C1)C1=CC=C(OCC2CO2)C=C1 | 9.06 | 2 | 1 | [8 empty] | CC12CCCCC1C(=O)OC2=O | 35 | 1 | 0 | C(CSSCCC(=O)O)C(=O)O | 15 | 2 | 0 | [8 empty] | 21000 | 4.322219
17 | doi.org/10.1016/j.polymertesting.2023.108145 | 1 | CC(C)(C1=CC=C(C=C1)OCC2CO2)C3=CC=C(C=C3)OCC4CO4 | 40.94 | 2 | 0 | CC(C)(C1=CC=C(OCC(O)COC2=CC=C(C(C)(C)C3=CC=C(OCC4CO4)C=C3)C=C2)C=C1)C1=CC=C(OCC2CO2)C=C1 | 9.06 | 2 | 1 | [8 empty] | CC12CCCCC1C(=O)OC2=O | 25 | 1 | 0 | C(CSSCCC(=O)O)C(=O)O | 25 | 2 | 0 | [8 empty] | 489 | 2.689309
18 | doi/10.1021/acs.macromol.1c01914 | 1 | C1C(O1)COC(=O)CCCCCCCCC(=O)OCC2CO2 | 42.16 | 2 | 0 | C1C(O1)COC(=O)C2=CC=C(C=C2)C(=O)OCC3CO3 | 20.42 | 2 | 0 | [8 empty] | C1=CC(=CC=C1N)SSC2=CC=C(C=C2)N | 31.19 | 4 | 0 | C1CNC2=NCCCN2C1 | 6.24 | 1 | 0 | [8 empty] | 1.7 | 0.2304489
19 | doi/10.1021/acs.macromol.1c01914 | 1 | C1C(O1)COC(=O)CCCCCCCCC(=O)OCC2CO2 | 35.63 | 2 | 0 | C1C(O1)COC(=O)C2=CC=C(C=C2)C(=O)OCC3CO3 | 26.87 | 2 | 0 | [8 empty] | C1=CC(=CC=C1N)SSC2=CC=C(C=C2)N | 31.34 | 4 | 0 | C1CNC2=NCCCN2C1 | 6.16 | 1 | 0 | [8 empty] | 2.97 | 0.4727564
20 | 10.1007/s10965-024-03939-z | 0 | OC(CCOCC(COC(O)CCOCC(COCC1CO1)OCC1CO1)OCC1CO1)COCC(COCC1CO1)OCC1CO1 | 44.44 | 5 | 2 | [12 empty] | NC1=CC=C(SSC2=CC=C(N)C=C2)C=C1 | 55.56 | 4 | 0 | [12 empty] | 30 | 1.477121
21 | 10.1007/s10965-024-03939-z | 0 | OC(CCOCC(COC(O)CCOCC(COCC1CO1)OCC1CO1)OCC1CO1)COCC(COCC1CO1)OCC1CO1 | 39 | 5 | 2 | [12 empty] | NC1=CC=C(SSC2=CC=C(N)C=C2)C=C1 | 61 | 4 | 0 | [12 empty] | 14 | 1.146128
22 | 10.1007/s10118-018-2027-9 | 1 | CC(C)(C1=CC=C(OCC2CO2)C=C1)C1=CC=C(OCC2CO2)C=C1 | 50 | 2 | 0 | [12 empty] | O=C(O)C1CCC(C(=O)O)CC1 | 50 | 2 | 0 | [12 empty] | 100 | 2
23 | doi/10.1021/acsapm.2c01412 | 0 | CC(C)(C1=CC=C(OCC2CO2)C=C1)C1=CC=C(OCC2CO2)C=C1 | 66.66 | 2 | 0 | [12 empty] | C1=CC(=CC=C1N)SSC2=CC=C(C=C2)N | 33.33 | 4 | 0 | [12 empty] | 300 | 2.477121
24 | doi.org/10.1002/pol.20250463 | 0 | C(CCOCC1CO1)COCC1CO1 | 66.66 | 2 | 0 | [12 empty] | C1=CC(=CC=C1N)SSC2=CC=C(C=C2)N | 33.33 | 4 | 0 | [12 empty] | 29.6 | 1.471292
25 | doi/10.1021/acsapm.4c02417 | 0 | CC(C)(C1=CC=C(OCC2CO2)C=C1)C1=CC=C(OCC2CO2)C=C1 | 54.45 | 2 | 0 | CC(C)(C1=CC=C(OCC(O)COC2=CC=C(C(C)(C)C3=CC=C(OCC4CO4)C=C3)C=C2)C=C1)C1=CC=C(OCC2CO2)C=C1 | 12.21 | 2 | 1 | [8 empty] | COC(=O)C(N)CSSCC(N)C(=O)OC | 33.33 | 4 | 0 | [12 empty] | 56 | 1.748188
26 | doi/10.1002/app.55655 | 0 | CC(C)(C1=CC=C(OCC2CO2)C=C1)C1=CC=C(OCC2CO2)C=C1 | 66.66 | 2 | 0 | [12 empty] | C1=CC(=CC=C1N)SSC2=CC=C(C=C2)N | 33.33 | 4 | 0 | [12 empty] | 150 | 2.176091
27 | doi/10.1002/app.55655 | 0 | CC(C)(C1CCC(OCC2CO2)CC1)C1CCC(OCC2CO2)CC1 | 66.66 | 2 | 0 | [12 empty] | C1=CC(=CC=C1N)SSC2=CC=C(C=C2)N | 33.33 | 4 | 0 | [12 empty] | 100 | 2
29 | doi/10.1021/acsami.4c09123 | 0 | CC(C)(C1=CC=C(OCC2CO2)C=C1)C1=CC=C(OCC2CO2)C=C1 | 66.66 | 2 | 0 | [12 empty] | C[Si](C)(CCCN)O[Si](C)(C)CCCN | 10 | 4 | 0 | NC1=CC=C(SSC2=CC=C(N)C=C2)C=C1 | 23.33 | 4 | 0 | [8 empty] | 80 | 1.90309
30 | doi/10.1021/acsami.4c09123 | 0 | CC(C)(C1=CC=C(OCC2CO2)C=C1)C1=CC=C(OCC2CO2)C=C1 | 66.66 | 2 | 0 | [12 empty] | C[Si](C)(CCCN)O[Si](C)(C)CCCN | 16.67 | 4 | 0 | NC1=CC=C(SSC2=CC=C(N)C=C2)C=C1 | 16.67 | 4 | 0 | [8 empty] | 450 | 2.653213
31 | doi/10.1002/app.53369 | 1 | CC(C)(C1=CC=C(OCC2CO2)C=C1)C1=CC=C(OCC2CO2)C=C1 | 44.44 | 2 | 0 | C1=CC(C(C2=CC=C(OCC3CO3)C=C2)C2=CC=C(OCC3CO3)C=C2)=CC=C1OCC1CO1 | 4.44 | 3 | 0 | [8 empty] | O=C(O)CCCSSCCCC(=O)O | 51.11 | 2 | 0 | [12 empty] | 300 | 2.477121
32 | doi/10.1002/macp.202500094 | 0 | C(CCOCC1CO1)COCC1CO1 | 66.66 | 2 | 0 | [12 empty] | NC1=CC=C(SSC2=CC=C(N)C=C2)C=C1 | 33.33 | 4 | 0 | [12 empty] | 5 | 0.69897
33 | doi.org/10.1016/j.compscitech.2018.07.041 | 0 | C1=CC(SSC2=CC=C(OCC3CO3)C=C2)=CC=C1OCC1CO1 | 66.66 | 2 | 0 | [12 empty] | NC1=CC=C(SSC2=CC=C(N)C=C2)C=C1 | 33.33 | 4 | 0 | [12 empty] | 36 | 1.556303
34 | doi.org/10.1039/D4PY00038B | 0 | CC(C)(C1=CC=C(OCC2CO2)C=C1)C1=CC=C(OCC2CO2)C=C1 | 4.4 | 2 | 0 | COC1=CC(/C=N/CCSSCC/N=C/C2=CC(OC)=C(OCC3CO3)C=C2)=CC=C1OCC1CO1 | 62.26 | 2 | 0 | [8 empty] | NC1=CC=C(SSC2=CC=C(N)C=C2)C=C1 | 33.33 | 4 | 0 | [12 empty] | 159 | 2.201397
35 | doi.org/10.1039/D4PY00038B | 0 | CC(C)(C1=CC=C(OCC2CO2)C=C1)C1=CC=C(OCC2CO2)C=C1 | 9.2 | 2 | 0 | COC1=CC(/C=N/CCSSCC/N=C/C2=CC(OC)=C(OCC3CO3)C=C2)=CC=C1OCC1CO1 | 57.46 | 2 | 0 | [8 empty] | NC1=CC=C(SSC2=CC=C(N)C=C2)C=C1 | 33.33 | 4 | 0 | [12 empty] | 83 | 1.919078
36 | doi.org/10.1039/D4PY00038B | 0 | CC(C)(C1=CC=C(OCC2CO2)C=C1)C1=CC=C(OCC2CO2)C=C1 | 14.33 | 2 | 0 | COC1=CC(/C=N/CCSSCC/N=C/C2=CC(OC)=C(OCC3CO3)C=C2)=CC=C1OCC1CO1 | 52.33 | 2 | 0 | [8 empty] | NC1=CC=C(SSC2=CC=C(N)C=C2)C=C1 | 33.33 | 4 | 0 | [12 empty] | 24 | 1.380211
37 | doi.org/10.1016/j.compscitech.2017.11.006 | 0 | CC(C)(C1=CC=C(OCC2CO2)C=C1)C1=CC=C(OCC2CO2)C=C1 | 66.66 | 2 | 0 | [12 empty] | C1=CC(=CC=C1N)SSC2=CC=C(C=C2)N | 33.33 | 4 | 0 | [12 empty] | 52 | 1.716003
39 | 10.7503/cjcu20220621 | 1 | CC(C)C1=CC23CCC4C(C)(C(=O)OCC5CO5)CCCC4(C)C2CC1C(C(=O)OCC1CO1)C3C(=O)OCC1CC1 | 40 | 3 | 0 | [12 empty] | O=C(O)CCSSCCC(=O)O | 60 | 2 | 0 | [12 empty] | 137 | 2.136721
40 | doi/10.1002/pola.28544 | 0 | OC(COC1COC2C(OCC(O)COC3COC4C(OCC5CO5)COC34)COC12)COC1COC2C(OCC3CO3)COC12 | 66.66 | 2 | 2 | [12 empty] | C1=CC(=CC=C1N)SSC2=CC=C(C=C2)N | 33.33 | 4 | 0 | [12 empty] | 6 | 0.7781513
42 | doi.org/10.1016/j.polymdegradstab.2024.111077 | 0 | COC1=C(OCC2CO2)C=C(CC2=CC(OCC3CO3)=C(OC)C=C2C=O)C(C=O)=C1 | 50 | 2 | 0 | [12 empty] | C1=CC(=CC=C1N)SSC2=CC=C(C=C2)N | 50 | 4 | 0 | [12 empty] | 240 | 2.380211
43 | doi.org/10.1016/j.polymdegradstab.2024.111077 | 0 | COC1=C(OCC2CO2)C=C(CC2=CC(OCC3CO3)=C(OC)C=C2C=O)C(C=O)=C1 | 40 | 2 | 0 | [12 empty] | C1=CC(=CC=C1N)SSC2=CC=C(C=C2)N | 60 | 4 | 0 | [12 empty] | 30 | 1.477121
44 | doi.org/10.1016/j.polymertesting.2020.106931 | 0 | CC(C)(C1=CC=C(OCC2CO2)C=C1)C1=CC=C(OCC2CO2)C=C1 | 59.15 | 2 | 0 | CC(C)(C1=CC=C(OCC(O)COC2=CC=C(C(C)(C)C3=CC=C(OCC4CO4)C=C3)C=C2)C=C1)C1=CC=C(OCC2CO2)C=C1 | 7.51 | 2 | 1 | [8 empty] | C1=CC(=CC=C1N)SSC2=CC=C(C=C2)N | 33.33 | 4 | 0 | [12 empty] | 40 | 1.60206
45 | doi/10.1021/acsapm.3c01738 | 1 | CC(C)(C1=CC=C(OCC2CO2)C=C1)C1=CC=C(OCC2CO2)C=C1 | 39.09 | 2 | 0 | CC(C)(C1=CC=C(OCC(O)COC2=CC=C(C(C)(C)C3=CC=C(OCC4CO4)C=C3)C=C2)C=C1)C1=CC=C(OCC2CO2)C=C1 | 10.91 | 2 | 1 | [8 empty] | CCCCCCC1C=CC(CCCCCCCC(=O)O)C(/C=C\CCCCCCCC(=O)O)C1CCCCCC | 50 | 2 | 0 | [12 empty] | 600 | 2.778151
46 | doi/10.1021/acsapm.3c01738 | 1 | CC(C)(C1=CC=C(OCC2CO2)C=C1)C1=CC=C(OCC2CO2)C=C1 | 39.09 | 2 | 0 | CC(C)(C1=CC=C(OCC(O)COC2=CC=C(C(C)(C)C3=CC=C(OCC4CO4)C=C3)C=C2)C=C1)C1=CC=C(OCC2CO2)C=C1 | 10.91 | 2 | 1 | [8 empty] | CCCCCCC1C=CC(CCCCCCCC(=O)O)C(/C=C\CCCCCCCC(=O)O)C1CCCCCC | 45 | 2 | 0 | O=C(O)CCSSCCC(=O)O | 5 | 2 | 0 | [8 empty] | 1400 | 3.146128
48 | doi/10.1021/acsapm.3c01738 | 1 | CC(C)(C1=CC=C(OCC2CO2)C=C1)C1=CC=C(OCC2CO2)C=C1 | 39.09 | 2 | 0 | CC(C)(C1=CC=C(OCC(O)COC2=CC=C(C(C)(C)C3=CC=C(OCC4CO4)C=C3)C=C2)C=C1)C1=CC=C(OCC2CO2)C=C1 | 10.91 | 2 | 1 | [8 empty] | CCCCCCC1C=CC(CCCCCCCC(=O)O)C(/C=C\CCCCCCCC(=O)O)C1CCCCCC | 25 | 2 | 0 | O=C(O)CCSSCCC(=O)O | 25 | 2 | 0 | [8 empty] | 500 | 2.69897
49 | doi/10.1021/acsapm.3c01738 | 1 | CC(C)(C1=CC=C(OCC2CO2)C=C1)C1=CC=C(OCC2CO2)C=C1 | 39.09 | 2 | 0 | CC(C)(C1=CC=C(OCC(O)COC2=CC=C(C(C)(C)C3=CC=C(OCC4CO4)C=C3)C=C2)C=C1)C1=CC=C(OCC2CO2)C=C1 | 10.91 | 2 | 1 | [8 empty] | CCCCCCC1C=CC(CCCCCCCC(=O)O)C(/C=C\CCCCCCCC(=O)O)C1CCCCCC | 15 | 2 | 0 | O=C(O)CCSSCCC(=O)O | 35 | 2 | 0 | [8 empty] | 150 | 2.176091