## Sheet1
Unnamed: 0 | catalyst-0without1added | monomer1 | ratios_mol% | num_of_epoxy_groups | num_of_hydroxyl | monomer2 | ratios_mol% | num_of_epoxy_groups | num_of_hydroxyl | monomer3 | ratios_mol% | num_of_epoxy_groups | num_of_hydroxyl | monomer4 | ratios_mol% | num_of_epoxy_groups | num_of_hydroxyl | curing_agent_1 | ratios_mol% | functionality(Not considered hydroxyl) | num_of_hydroxyl | curing_agent_2 | ratios_mol% | functionality(Not considered hydroxyl) | num_of_hydroxyl | curing_agent_3 | ratios_mol% | functionality(Not considered hydroxyl) | num_of_hydroxyl | curing_agent_4 | ratios_mol% | functionality(Not considered hydroxyl) | num_of_hydroxyl | Tg_ºC_pred
1 | 0 | O=C(OCC1CO1)c1ccccc1SSc1ccccc1C(=O)OCC1CO1 | 71.43 | 2 | 0 | C | 0 | 0 | 0 | C | 0 | 0 | 0 | C | 0 | 0 | 0 | NCCNCCN | 28.57 | 5 | 0 | C | 0 | 0 | 0 | C | 0 | 0 | 0 | C | 0 | 0 | 0 | 121.0734
2 | 0 | O=C(OCC1CO1)c1ccccc1SSc1ccccc1C(=O)OCC1CO1 | 66.66 | 2 | 0 | C | 0 | 0 | 0 | C | 0 | 0 | 0 | C | 0 | 0 | 0 | CC1(C)CC(N)CC(C)(CN)C1 | 33.34 | 4 | 0 | C | 0 | 0 | 0 | C | 0 | 0 | 0 | C | 0 | 0 | 0 | 150.8345
3 | 0 | O=C(OCC1CO1)c1ccccc1SSc1ccccc1C(=O)OCC1CO1 | 66.66 | 2 | 0 | C | 0 | 0 | 0 | C | 0 | 0 | 0 | C | 0 | 0 | 0 | Nc1ccc(Cc2ccc(N)cc2)cc1 | 33.34 | 4 | 0 | C | 0 | 0 | 0 | C | 0 | 0 | 0 | C | 0 | 0 | 0 | 164.3072
4 | 0 | O=C(OCC1CO1)c1ccccc1SSc1ccccc1C(=O)OCC1CO1 | 66.66 | 2 | 0 | C | 0 | 0 | 0 | C | 0 | 0 | 0 | C | 0 | 0 | 0 | Nc1ccc(S(=O)(=O)c2ccc(N)cc2)cc1 | 33.34 | 4 | 0 | C | 0 | 0 | 0 | C | 0 | 0 | 0 | C | 0 | 0 | 0 | 191.0408
5 | 1 | O=C(OCC1CO1)c1ccccc1SSc1ccccc1C(=O)OCC1CO1 | 33.34 | 2 | 0 | C | 0 | 0 | 0 | C | 0 | 0 | 0 | C | 0 | 0 | 0 | CC12CCCCC1C(=O)OC2=O | 66.66 | 1 | 0 | C | 0 | 0 | 0 | C | 0 | 0 | 0 | C | 0 | 0 | 0 | 142.7516
6 | 1 | O=C(OCC1CO1)c1ccccc1SSc1ccccc1C(=O)OCC1CO1 | 33.34 | 2 | 0 | C | 0 | 0 | 0 | C | 0 | 0 | 0 | C | 0 | 0 | 0 | CC1(C)CC(=O)OC1=O | 66.66 | 1 | 0 | C | 0 | 0 | 0 | C | 0 | 0 | 0 | C | 0 | 0 | 0 | 126.4191
7 | 1 | O=C(OCC1CO1)c1ccccc1SSc1ccccc1C(=O)OCC1CO1 | 33.34 | 2 | 0 | C | 0 | 0 | 0 | C | 0 | 0 | 0 | C | 0 | 0 | 0 | O=C1OC(=O)C2CCCCC12 | 66.66 | 1 | 0 | C | 0 | 0 | 0 | C | 0 | 0 | 0 | C | 0 | 0 | 0 | 142.192
8 | 1 | O=C(OCC1CO1)c1ccccc1SSc1ccccc1C(=O)OCC1CO1 | 33.34 | 2 | 0 | C | 0 | 0 | 0 | C | 0 | 0 | 0 | C | 0 | 0 | 0 | O=C1OC(=O)C2CC=CCC12 | 66.66 | 1 | 0 | C | 0 | 0 | 0 | C | 0 | 0 | 0 | C | 0 | 0 | 0 | 131.7719
9 | 0 | O=C(CCSSCCC(=O)OCC1CO1)OCC1CO1 | 71.43 | 2 | 0 | C | 0 | 0 | 0 | C | 0 | 0 | 0 | C | 0 | 0 | 0 | NCCNCCN | 28.57 | 5 | 0 | C | 0 | 0 | 0 | C | 0 | 0 | 0 | C | 0 | 0 | 0 | 79.01545
10 | 0 | O=C(CCSSCCC(=O)OCC1CO1)OCC1CO1 | 66.66 | 2 | 0 | C | 0 | 0 | 0 | C | 0 | 0 | 0 | C | 0 | 0 | 0 | CC1(C)CC(N)CC(C)(CN)C1 | 33.34 | 4 | 0 | C | 0 | 0 | 0 | C | 0 | 0 | 0 | C | 0 | 0 | 0 | 106.5795
11 | 0 | O=C(CCSSCCC(=O)OCC1CO1)OCC1CO1 | 66.66 | 2 | 0 | C | 0 | 0 | 0 | C | 0 | 0 | 0 | C | 0 | 0 | 0 | Nc1ccc(Cc2ccc(N)cc2)cc1 | 33.34 | 4 | 0 | C | 0 | 0 | 0 | C | 0 | 0 | 0 | C | 0 | 0 | 0 | 119.3454
12 | 0 | O=C(CCSSCCC(=O)OCC1CO1)OCC1CO1 | 66.66 | 2 | 0 | C | 0 | 0 | 0 | C | 0 | 0 | 0 | C | 0 | 0 | 0 | Nc1ccc(S(=O)(=O)c2ccc(N)cc2)cc1 | 33.34 | 4 | 0 | C | 0 | 0 | 0 | C | 0 | 0 | 0 | C | 0 | 0 | 0 | 145.7092
13 | 1 | O=C(CCSSCCC(=O)OCC1CO1)OCC1CO1 | 33.34 | 2 | 0 | C | 0 | 0 | 0 | C | 0 | 0 | 0 | C | 0 | 0 | 0 | CC12CCCCC1C(=O)OC2=O | 66.66 | 1 | 0 | C | 0 | 0 | 0 | C | 0 | 0 | 0 | C | 0 | 0 | 0 | 95.39458
14 | 1 | O=C(CCSSCCC(=O)OCC1CO1)OCC1CO1 | 33.34 | 2 | 0 | C | 0 | 0 | 0 | C | 0 | 0 | 0 | C | 0 | 0 | 0 | CC1(C)CC(=O)OC1=O | 66.66 | 1 | 0 | C | 0 | 0 | 0 | C | 0 | 0 | 0 | C | 0 | 0 | 0 | 80.10728
15 | 1 | O=C(CCSSCCC(=O)OCC1CO1)OCC1CO1 | 33.34 | 2 | 0 | C | 0 | 0 | 0 | C | 0 | 0 | 0 | C | 0 | 0 | 0 | O=C1OC(=O)C2CCCCC12 | 66.66 | 1 | 0 | C | 0 | 0 | 0 | C | 0 | 0 | 0 | C | 0 | 0 | 0 | 94.8198
16 | 1 | O=C(CCSSCCC(=O)OCC1CO1)OCC1CO1 | 33.34 | 2 | 0 | C | 0 | 0 | 0 | C | 0 | 0 | 0 | C | 0 | 0 | 0 | O=C1OC(=O)C2CC=CCC12 | 66.66 | 1 | 0 | C | 0 | 0 | 0 | C | 0 | 0 | 0 | C | 0 | 0 | 0 | 85.02244
17 | 0 | C(CSSCCOCC1CO1)OCC1CO1 | 71.43 | 2 | 0 | C | 0 | 0 | 0 | C | 0 | 0 | 0 | C | 0 | 0 | 0 | NCCNCCN | 28.57 | 5 | 0 | C | 0 | 0 | 0 | C | 0 | 0 | 0 | C | 0 | 0 | 0 | 80.91631
18 | 0 | C(CSSCCOCC1CO1)OCC1CO1 | 66.66 | 2 | 0 | C | 0 | 0 | 0 | C | 0 | 0 | 0 | C | 0 | 0 | 0 | CC1(C)CC(N)CC(C)(CN)C1 | 33.34 | 4 | 0 | C | 0 | 0 | 0 | C | 0 | 0 | 0 | C | 0 | 0 | 0 | 108.6423
19 | 0 | C(CSSCCOCC1CO1)OCC1CO1 | 66.66 | 2 | 0 | C | 0 | 0 | 0 | C | 0 | 0 | 0 | C | 0 | 0 | 0 | Nc1ccc(Cc2ccc(N)cc2)cc1 | 33.34 | 4 | 0 | C | 0 | 0 | 0 | C | 0 | 0 | 0 | C | 0 | 0 | 0 | 121.4338
20 | 0 | C(CSSCCOCC1CO1)OCC1CO1 | 66.66 | 2 | 0 | C | 0 | 0 | 0 | C | 0 | 0 | 0 | C | 0 | 0 | 0 | Nc1ccc(S(=O)(=O)c2ccc(N)cc2)cc1 | 33.34 | 4 | 0 | C | 0 | 0 | 0 | C | 0 | 0 | 0 | C | 0 | 0 | 0 | 147.8108
21 | 1 | C(CSSCCOCC1CO1)OCC1CO1 | 33.34 | 2 | 0 | C | 0 | 0 | 0 | C | 0 | 0 | 0 | C | 0 | 0 | 0 | CC12CCCCC1C(=O)OC2=O | 66.66 | 1 | 0 | C | 0 | 0 | 0 | C | 0 | 0 | 0 | C | 0 | 0 | 0 | 99.08904
22 | 1 | C(CSSCCOCC1CO1)OCC1CO1 | 33.34 | 2 | 0 | C | 0 | 0 | 0 | C | 0 | 0 | 0 | C | 0 | 0 | 0 | CC1(C)CC(=O)OC1=O | 66.66 | 1 | 0 | C | 0 | 0 | 0 | C | 0 | 0 | 0 | C | 0 | 0 | 0 | 83.77903
23 | 1 | C(CSSCCOCC1CO1)OCC1CO1 | 33.34 | 2 | 0 | C | 0 | 0 | 0 | C | 0 | 0 | 0 | C | 0 | 0 | 0 | O=C1OC(=O)C2CCCCC12 | 66.66 | 1 | 0 | C | 0 | 0 | 0 | C | 0 | 0 | 0 | C | 0 | 0 | 0 | 98.5123
24 | 1 | C(CSSCCOCC1CO1)OCC1CO1 | 33.34 | 2 | 0 | C | 0 | 0 | 0 | C | 0 | 0 | 0 | C | 0 | 0 | 0 | O=C1OC(=O)C2CC=CCC12 | 66.66 | 1 | 0 | C | 0 | 0 | 0 | C | 0 | 0 | 0 | C | 0 | 0 | 0 | 88.72321
25 | 0 | C1OC1CSSCC1CO1 | 66.66 | 2 | 0 | C | 0 | 0 | 0 | C | 0 | 0 | 0 | C | 0 | 0 | 0 | CC1(C)CC(N)CC(C)(CN)C1 | 33.34 | 4 | 0 | C | 0 | 0 | 0 | C | 0 | 0 | 0 | C | 0 | 0 | 0 | 138.5344
26 | 0 | C1OC1CSSCC1CO1 | 66.66 | 2 | 0 | C | 0 | 0 | 0 | C | 0 | 0 | 0 | C | 0 | 0 | 0 | Nc1ccc(Cc2ccc(N)cc2)cc1 | 33.34 | 4 | 0 | C | 0 | 0 | 0 | C | 0 | 0 | 0 | C | 0 | 0 | 0 | 151.9281
27 | 0 | C1OC1CSSCC1CO1 | 66.66 | 2 | 0 | C | 0 | 0 | 0 | C | 0 | 0 | 0 | C | 0 | 0 | 0 | Nc1ccc(S(=O)(=O)c2ccc(N)cc2)cc1 | 33.34 | 4 | 0 | C | 0 | 0 | 0 | C | 0 | 0 | 0 | C | 0 | 0 | 0 | 178.7261
28 | 1 | C1OC1CSSCC1CO1 | 33.34 | 2 | 0 | C | 0 | 0 | 0 | C | 0 | 0 | 0 | C | 0 | 0 | 0 | CC12CCCCC1C(=O)OC2=O | 66.66 | 1 | 0 | C | 0 | 0 | 0 | C | 0 | 0 | 0 | C | 0 | 0 | 0 | 128.559
29 | 1 | C1OC1CSSCC1CO1 | 33.34 | 2 | 0 | C | 0 | 0 | 0 | C | 0 | 0 | 0 | C | 0 | 0 | 0 | CC1(C)CC(=O)OC1=O | 66.66 | 1 | 0 | C | 0 | 0 | 0 | C | 0 | 0 | 0 | C | 0 | 0 | 0 | 112.4582
30 | 1 | C1OC1CSSCC1CO1 | 33.34 | 2 | 0 | C | 0 | 0 | 0 | C | 0 | 0 | 0 | C | 0 | 0 | 0 | O=C1OC(=O)C2CCCCC12 | 66.66 | 1 | 0 | C | 0 | 0 | 0 | C | 0 | 0 | 0 | C | 0 | 0 | 0 | 127.9883
31 | 1 | C1OC1CSSCC1CO1 | 33.34 | 2 | 0 | C | 0 | 0 | 0 | C | 0 | 0 | 0 | C | 0 | 0 | 0 | O=C1OC(=O)C2CC=CCC12 | 66.66 | 1 | 0 | C | 0 | 0 | 0 | C | 0 | 0 | 0 | C | 0 | 0 | 0 | 117.6842
32 | 0 | c1cc(SSc2ccc(OCC3CO3)cc2)ccc1OCC1CO1 | 71.43 | 2 | 0 | C | 0 | 0 | 0 | C | 0 | 0 | 0 | C | 0 | 0 | 0 | NCCNCCN | 28.57 | 5 | 0 | C | 0 | 0 | 0 | C | 0 | 0 | 0 | C | 0 | 0 | 0 | 122.3722
33 | 0 | c1cc(SSc2ccc(OCC3CO3)cc2)ccc1OCC1CO1 | 66.66 | 2 | 0 | C | 0 | 0 | 0 | C | 0 | 0 | 0 | C | 0 | 0 | 0 | CC1(C)CC(N)CC(C)(CN)C1 | 33.34 | 4 | 0 | C | 0 | 0 | 0 | C | 0 | 0 | 0 | C | 0 | 0 | 0 | 152.1108
34 | 0 | c1cc(SSc2ccc(OCC3CO3)cc2)ccc1OCC1CO1 | 66.66 | 2 | 0 | C | 0 | 0 | 0 | C | 0 | 0 | 0 | C | 0 | 0 | 0 | Nc1ccc(Cc2ccc(N)cc2)cc1 | 33.34 | 4 | 0 | C | 0 | 0 | 0 | C | 0 | 0 | 0 | C | 0 | 0 | 0 | 165.5837
35 | 0 | c1cc(SSc2ccc(OCC3CO3)cc2)ccc1OCC1CO1 | 66.66 | 2 | 0 | C | 0 | 0 | 0 | C | 0 | 0 | 0 | C | 0 | 0 | 0 | Nc1ccc(S(=O)(=O)c2ccc(N)cc2)cc1 | 33.34 | 4 | 0 | C | 0 | 0 | 0 | C | 0 | 0 | 0 | C | 0 | 0 | 0 | 192.2543
36 | 1 | c1cc(SSc2ccc(OCC3CO3)cc2)ccc1OCC1CO1 | 33.34 | 2 | 0 | C | 0 | 0 | 0 | C | 0 | 0 | 0 | C | 0 | 0 | 0 | CC12CCCCC1C(=O)OC2=O | 66.66 | 1 | 0 | C | 0 | 0 | 0 | C | 0 | 0 | 0 | C | 0 | 0 | 0 | 142.5033
37 | 1 | c1cc(SSc2ccc(OCC3CO3)cc2)ccc1OCC1CO1 | 33.34 | 2 | 0 | C | 0 | 0 | 0 | C | 0 | 0 | 0 | C | 0 | 0 | 0 | CC1(C)CC(=O)OC1=O | 66.66 | 1 | 0 | C | 0 | 0 | 0 | C | 0 | 0 | 0 | C | 0 | 0 | 0 | 126.104
38 | 1 | c1cc(SSc2ccc(OCC3CO3)cc2)ccc1OCC1CO1 | 33.34 | 2 | 0 | C | 0 | 0 | 0 | C | 0 | 0 | 0 | C | 0 | 0 | 0 | O=C1OC(=O)C2CCCCC12 | 66.66 | 1 | 0 | C | 0 | 0 | 0 | C | 0 | 0 | 0 | C | 0 | 0 | 0 | 141.9391
39 | 1 | c1cc(SSc2ccc(OCC3CO3)cc2)ccc1OCC1CO1 | 33.34 | 2 | 0 | C | 0 | 0 | 0 | C | 0 | 0 | 0 | C | 0 | 0 | 0 | O=C1OC(=O)C2CC=CCC12 | 66.66 | 1 | 0 | C | 0 | 0 | 0 | C | 0 | 0 | 0 | C | 0 | 0 | 0 | 131.4896
40 | 0 | c1cc(OCC2CO2)cc(SSc2cccc(OCC3CO3)c2)c1 | 71.43 | 2 | 0 | C | 0 | 0 | 0 | C | 0 | 0 | 0 | C | 0 | 0 | 0 | NCCNCCN | 28.57 | 5 | 0 | C | 0 | 0 | 0 | C | 0 | 0 | 0 | C | 0 | 0 | 0 | 122.1122
41 | 0 | c1cc(OCC2CO2)cc(SSc2cccc(OCC3CO3)c2)c1 | 66.66 | 2 | 0 | C | 0 | 0 | 0 | C | 0 | 0 | 0 | C | 0 | 0 | 0 | CC1(C)CC(N)CC(C)(CN)C1 | 33.34 | 4 | 0 | C | 0 | 0 | 0 | C | 0 | 0 | 0 | C | 0 | 0 | 0 | 151.9279
42 | 0 | c1cc(OCC2CO2)cc(SSc2cccc(OCC3CO3)c2)c1 | 66.66 | 2 | 0 | C | 0 | 0 | 0 | C | 0 | 0 | 0 | C | 0 | 0 | 0 | Nc1ccc(Cc2ccc(N)cc2)cc1 | 33.34 | 4 | 0 | C | 0 | 0 | 0 | C | 0 | 0 | 0 | C | 0 | 0 | 0 | 165.4105
43 | 0 | c1cc(OCC2CO2)cc(SSc2cccc(OCC3CO3)c2)c1 | 66.66 | 2 | 0 | C | 0 | 0 | 0 | C | 0 | 0 | 0 | C | 0 | 0 | 0 | Nc1ccc(S(=O)(=O)c2ccc(N)cc2)cc1 | 33.34 | 4 | 0 | C | 0 | 0 | 0 | C | 0 | 0 | 0 | C | 0 | 0 | 0 | 192.1565
44 | 1 | c1cc(OCC2CO2)cc(SSc2cccc(OCC3CO3)c2)c1 | 33.34 | 2 | 0 | C | 0 | 0 | 0 | C | 0 | 0 | 0 | C | 0 | 0 | 0 | CC12CCCCC1C(=O)OC2=O | 66.66 | 1 | 0 | C | 0 | 0 | 0 | C | 0 | 0 | 0 | C | 0 | 0 | 0 | 143.3043
45 | 1 | c1cc(OCC2CO2)cc(SSc2cccc(OCC3CO3)c2)c1 | 33.34 | 2 | 0 | C | 0 | 0 | 0 | C | 0 | 0 | 0 | C | 0 | 0 | 0 | CC1(C)CC(=O)OC1=O | 66.66 | 1 | 0 | C | 0 | 0 | 0 | C | 0 | 0 | 0 | C | 0 | 0 | 0 | 126.9237
46 | 1 | c1cc(OCC2CO2)cc(SSc2cccc(OCC3CO3)c2)c1 | 33.34 | 2 | 0 | C | 0 | 0 | 0 | C | 0 | 0 | 0 | C | 0 | 0 | 0 | O=C1OC(=O)C2CCCCC12 | 66.66 | 1 | 0 | C | 0 | 0 | 0 | C | 0 | 0 | 0 | C | 0 | 0 | 0 | 142.7467
47 | 1 | c1cc(OCC2CO2)cc(SSc2cccc(OCC3CO3)c2)c1 | 33.34 | 2 | 0 | C | 0 | 0 | 0 | C | 0 | 0 | 0 | C | 0 | 0 | 0 | O=C1OC(=O)C2CC=CCC12 | 66.66 | 1 | 0 | C | 0 | 0 | 0 | C | 0 | 0 | 0 | C | 0 | 0 | 0 | 132.3006
48 | 0 | c1cc(OCC2CO2)cc(OCC2CO2)c1 | 66.66 | 2 | 0 | C | 0 | 0 | 0 | C | 0 | 0 | 0 | C | 0 | 0 | 0 | Nc1ccc(SSc2ccc(N)cc2)cc1 | 33.34 | 4 | 0 | C | 0 | 0 | 0 | C | 0 | 0 | 0 | C | 0 | 0 | 0 | 158.7557
49 | 0 | Cc1cc(-c2cc(C)c(OCC3CO3)c(C)c2)cc(C)c1OCC1CO1 | 66.66 | 2 | 0 | C | 0 | 0 | 0 | C | 0 | 0 | 0 | C | 0 | 0 | 0 | Nc1ccc(SSc2ccc(N)cc2)cc1 | 33.34 | 4 | 0 | C | 0 | 0 | 0 | C | 0 | 0 | 0 | C | 0 | 0 | 0 | 194.1081
50 | 0 | CC(C)(C1CCC(OCC2CO2)CC1)C1CCC(OCC2CO2)CC1 | 44.86 | 2 | 0 | CC(C)(C1CCC(OCC(O)COC2CCC(C(C)(C)C3CCC(OCC4CO4)CC3)CC2)CC1)C1CCC(OCC2CO2)CC1 | 21.8 | 2 | 1 | C | 0 | 0 | 0 | C | 0 | 0 | 0 | Nc1ccc(SSc2ccc(N)cc2)cc1 | 33.34 | 4 | 0 | C | 0 | 0 | 0 | C | 0 | 0 | 0 | C | 0 | 0 | 0 | 108.057
51 | 0 | c1cc(N(CC2CO2)CC2CO2)ccc1OCC1CO1 | 57.14 | 3 | 0 | C | 0 | 0 | 0 | C | 0 | 0 | 0 | C | 0 | 0 | 0 | Nc1ccc(SSc2ccc(N)cc2)cc1 | 42.86 | 4 | 0 | C | 0 | 0 | 0 | C | 0 | 0 | 0 | C | 0 | 0 | 0 | 208.0279
52 | 0 | C(OCC1CO1)C(COCC1CO1)OCC1CO1 | 49.6 | 3 | 0 | OC(COCC(COCC(O)COCC1CO1)OCC1CO1)COCC(COCC1CO1)OCC1CO1 | 7.54 | 4 | 1 | C | 0 | 0 | 0 | C | 0 | 0 | 0 | Nc1ccc(SSc2ccc(N)cc2)cc1 | 42.86 | 4 | 0 | C | 0 | 0 | 0 | C | 0 | 0 | 0 | C | 0 | 0 | 0 | 102.1136
53 | 0 | O=C(OCC1CO1)C1CCCCC1C(=O)OCC1CO1 | 66.66 | 2 | 0 | C | 0 | 0 | 0 | C | 0 | 0 | 0 | C | 0 | 0 | 0 | Nc1ccc(SSc2ccc(N)cc2)cc1 | 33.34 | 4 | 0 | C | 0 | 0 | 0 | C | 0 | 0 | 0 | C | 0 | 0 | 0 | 133.3534
54 | 0 | C1CC(COCC2CO2)CCC1COCC1CO1 | 66.66 | 2 | 0 | C | 0 | 0 | 0 | C | 0 | 0 | 0 | C | 0 | 0 | 0 | Nc1ccc(SSc2ccc(N)cc2)cc1 | 33.34 | 4 | 0 | C | 0 | 0 | 0 | C | 0 | 0 | 0 | C | 0 | 0 | 0 | 112.3422
55 | 0 | O=C(OCC1CO1)C1CC=CCC1C(=O)OCC1CO1 | 52.6 | 2 | 0 | O=C(OCC(O)COC(=O)C1CC=CCC1C(=O)OCC1CO1)C1CC=CCC1C(=O)OCC1CO1 | 14.06 | 2 | 1 | C | 0 | 0 | 0 | C | 0 | 0 | 0 | Nc1ccc(SSc2ccc(N)cc2)cc1 | 33.34 | 4 | 0 | C | 0 | 0 | 0 | C | 0 | 0 | 0 | C | 0 | 0 | 0 | 117.1071
56 | 0 | O=C(OCC1CO1)C1CC2OC2CC1C(=O)OCC1CO1 | 43.63 | 3 | 0 | O=C(OCC(O)COC(=O)C1CC2OC2CC1C(=O)OCC1CO1)C1CC2OC2CC1C(=O)OCC1CO1 | 13.51 | 4 | 1 | C | 0 | 0 | 0 | C | 0 | 0 | 0 | Nc1ccc(SSc2ccc(N)cc2)cc1 | 42.86 | 4 | 0 | C | 0 | 0 | 0 | C | 0 | 0 | 0 | C | 0 | 0 | 0 | 135.6374
57 | 0 | c1cc(N(CC2CO2)CC2CO2)ccc1Cc1ccc(N(CC2CO2)CC2CO2)cc1 | 50 | 4 | 0 | C | 0 | 0 | 0 | C | 0 | 0 | 0 | C | 0 | 0 | 0 | Nc1ccc(SSc2ccc(N)cc2)cc1 | 50 | 4 | 0 | C | 0 | 0 | 0 | C | 0 | 0 | 0 | C | 0 | 0 | 0 | 225.865
58 | 0 | O=C(OCC1CCC2OC2C1)C1CCC2OC2C1 | 66.66 | 2 | 0 | C | 0 | 0 | 0 | C | 0 | 0 | 0 | C | 0 | 0 | 0 | Nc1ccc(SSc2ccc(N)cc2)cc1 | 33.34 | 4 | 0 | C | 0 | 0 | 0 | C | 0 | 0 | 0 | C | 0 | 0 | 0 | 225.7118
59 | 0 | CC1(C)C(=O)N(CC2CO2)C(=O)N1CC1CO1 | 66.66 | 2 | 0 | C | 0 | 0 | 0 | C | 0 | 0 | 0 | C | 0 | 0 | 0 | Nc1ccc(SSc2ccc(N)cc2)cc1 | 33.34 | 4 | 0 | C | 0 | 0 | 0 | C | 0 | 0 | 0 | C | 0 | 0 | 0 | 123.6146
60 | 0 | C1OC1COC1COC2C(OCC3CO3)COC12 | 66.66 | 2 | 0 | C | 0 | 0 | 0 | C | 0 | 0 | 0 | C | 0 | 0 | 0 | Nc1ccc(SSc2ccc(N)cc2)cc1 | 33.34 | 4 | 0 | C | 0 | 0 | 0 | C | 0 | 0 | 0 | C | 0 | 0 | 0 | 104.4548
61 | 0 | CC(CCC(=O)OCC1CO1)(c1ccc(OCC2CO2)cc1)c1ccc(OCC2CO2)cc1 | 57.14 | 3 | 0 | C | 0 | 0 | 0 | C | 0 | 0 | 0 | C | 0 | 0 | 0 | Nc1ccc(SSc2ccc(N)cc2)cc1 | 42.86 | 4 | 0 | C | 0 | 0 | 0 | C | 0 | 0 | 0 | C | 0 | 0 | 0 | 126.9377
62 | 0 | COc1cc(CC2CO2)ccc1OCC1CO1 | 66.66 | 2 | 0 | C | 0 | 0 | 0 | C | 0 | 0 | 0 | C | 0 | 0 | 0 | Nc1ccc(SSc2ccc(N)cc2)cc1 | 33.34 | 4 | 0 | C | 0 | 0 | 0 | C | 0 | 0 | 0 | C | 0 | 0 | 0 | 140.2642
63 | 0 | COc1cc(C2OC2C)ccc1OCC1CO1 | 66.66 | 2 | 0 | C | 0 | 0 | 0 | C | 0 | 0 | 0 | C | 0 | 0 | 0 | Nc1ccc(SSc2ccc(N)cc2)cc1 | 33.34 | 4 | 0 | C | 0 | 0 | 0 | C | 0 | 0 | 0 | C | 0 | 0 | 0 | 148.8192
64 | 0 | O=C(OCC1CO1)c1cc(OCC2CO2)c(OCC2CO2)c(OCC2CO2)c1 | 50 | 4 | 0 | C | 0 | 0 | 0 | C | 0 | 0 | 0 | C | 0 | 0 | 0 | Nc1ccc(SSc2ccc(N)cc2)cc1 | 50 | 4 | 0 | C | 0 | 0 | 0 | C | 0 | 0 | 0 | C | 0 | 0 | 0 | 125.3721
65 | 0 | c1cc(OCC2CO2)c(OCC2CO2)c(OCC2CO2)c1 | 57.14 | 3 | 0 | C | 0 | 0 | 0 | C | 0 | 0 | 0 | C | 0 | 0 | 0 | Nc1ccc(SSc2ccc(N)cc2)cc1 | 42.86 | 4 | 0 | C | 0 | 0 | 0 | C | 0 | 0 | 0 | C | 0 | 0 | 0 | 117.5734
66 | 0 | O=c1c(-c2ccc(OCC3CO3)cc2)coc2cc(OCC3CO3)ccc12 | 66.66 | 2 | 0 | C | 0 | 0 | 0 | C | 0 | 0 | 0 | C | 0 | 0 | 0 | Nc1ccc(SSc2ccc(N)cc2)cc1 | 33.34 | 4 | 0 | C | 0 | 0 | 0 | C | 0 | 0 | 0 | C | 0 | 0 | 0 | 200.0799
67 | 0 | O=C1CC(c2ccc(OCC3CO3)cc2)Oc2cc(OCC3CO3)cc(OCC3CO3)c21 | 57.14 | 3 | 0 | C | 0 | 0 | 0 | C | 0 | 0 | 0 | C | 0 | 0 | 0 | Nc1ccc(SSc2ccc(N)cc2)cc1 | 42.86 | 4 | 0 | C | 0 | 0 | 0 | C | 0 | 0 | 0 | C | 0 | 0 | 0 | 177.7709
68 | 0 | CC(C)C12CCC3C4(C)CCCC(C)(C(=O)O)C4CC4OC43C1O2 | 66.66 | 2 | 0 | C | 0 | 0 | 0 | C | 0 | 0 | 0 | C | 0 | 0 | 0 | Nc1ccc(SSc2ccc(N)cc2)cc1 | 33.34 | 4 | 0 | C | 0 | 0 | 0 | C | 0 | 0 | 0 | C | 0 | 0 | 0 | 174.6334
69 | 0 | COc1cc(/C=C/C(=O)CC(=O)/C=C/c2ccc(OCC3CO3)c(OC)c2)ccc1OCC1CO1 | 66.66 | 2 | 0 | C | 0 | 0 | 0 | C | 0 | 0 | 0 | C | 0 | 0 | 0 | Nc1ccc(SSc2ccc(N)cc2)cc1 | 33.34 | 4 | 0 | C | 0 | 0 | 0 | C | 0 | 0 | 0 | C | 0 | 0 | 0 | 146.2399
70 | 0 | C(=C/c1cc(OCC2CO2)cc(OCC2CO2)c1)\c1ccc(OCC2CO2)cc1 | 57.14 | 3 | 0 | C | 0 | 0 | 0 | C | 0 | 0 | 0 | C | 0 | 0 | 0 | Nc1ccc(SSc2ccc(N)cc2)cc1 | 42.86 | 4 | 0 | C | 0 | 0 | 0 | C | 0 | 0 | 0 | C | 0 | 0 | 0 | 227.961
71 | 0 | CC(C)(c1ccc(OCC2CO2)cc1)c1ccc(OCC2CO2)cc1 | 39.91 | 2 | 0 | CC(C)(c1ccc(OCC(O)COc2ccc(C(C)(C)c3ccc(OCC4CO4)cc3)cc2)cc1)c1ccc(OCC2CO2)cc1 | 26.75 | 2 | 1 | C | 0 | 0 | 0 | C | 0 | 0 | 0 | Nc1ccc(SSc2ccc(N)cc2)cc1 | 33.34 | 4 | 0 | C | 0 | 0 | 0 | C | 0 | 0 | 0 | C | 0 | 0 | 0 | 160.654
72 | 0 | CC(C)(c1ccc(OCC2CO2)cc1)c1ccc(OCC2CO2)cc1 | 39.91 | 2 | 0 | CC(C)(c1ccc(OCC(O)COc2ccc(C(C)(C)c3ccc(OCC4CO4)cc3)cc2)cc1)c1ccc(OCC2CO2)cc1 | 26.75 | 2 | 1 | C | 0 | 0 | 0 | C | 0 | 0 | 0 | Nc1ccccc1SSc1ccccc1N | 33.34 | 4 | 0 | C | 0 | 0 | 0 | C | 0 | 0 | 0 | C | 0 | 0 | 0 | 123.1
73 | 0 | c1cc(OCC2CO2)cc(OCC2CO2)c1 | 66.66 | 2 | 0 | C | 0 | 0 | 0 | C | 0 | 0 | 0 | C | 0 | 0 | 0 | Nc1ccccc1SSc1ccccc1N | 33.34 | 4 | 0 | C | 0 | 0 | 0 | C | 0 | 0 | 0 | C | 0 | 0 | 0 | 121.9198
74 | 0 | Cc1cc(-c2cc(C)c(OCC3CO3)c(C)c2)cc(C)c1OCC1CO1 | 66.66 | 2 | 0 | C | 0 | 0 | 0 | C | 0 | 0 | 0 | C | 0 | 0 | 0 | Nc1ccccc1SSc1ccccc1N | 33.34 | 4 | 0 | C | 0 | 0 | 0 | C | 0 | 0 | 0 | C | 0 | 0 | 0 | 157.5091
75 | 0 | CC(C)(C1CCC(OCC2CO2)CC1)C1CCC(OCC2CO2)CC1 | 44.86 | 2 | 0 | CC(C)(C1CCC(OCC(O)COC2CCC(C(C)(C)C3CCC(OCC4CO4)CC3)CC2)CC1)C1CCC(OCC2CO2)CC1 | 21.8 | 2 | 1 | C | 0 | 0 | 0 | C | 0 | 0 | 0 | Nc1ccccc1SSc1ccccc1N | 33.34 | 4 | 0 | C | 0 | 0 | 0 | C | 0 | 0 | 0 | C | 0 | 0 | 0 | 73.29352
76 | 0 | c1cc(N(CC2CO2)CC2CO2)ccc1OCC1CO1 | 57.14 | 3 | 0 | C | 0 | 0 | 0 | C | 0 | 0 | 0 | C | 0 | 0 | 0 | Nc1ccccc1SSc1ccccc1N | 42.86 | 4 | 0 | C | 0 | 0 | 0 | C | 0 | 0 | 0 | C | 0 | 0 | 0 | 172.855
77 | 0 | C(OCC1CO1)C(COCC1CO1)OCC1CO1 | 49.6 | 3 | 0 | OC(COCC(COCC(O)COCC1CO1)OCC1CO1)COCC(COCC1CO1)OCC1CO1 | 7.54 | 4 | 1 | C | 0 | 0 | 0 | C | 0 | 0 | 0 | Nc1ccccc1SSc1ccccc1N | 42.86 | 4 | 0 | C | 0 | 0 | 0 | C | 0 | 0 | 0 | C | 0 | 0 | 0 | 68.911
78 | 0 | O=C(OCC1CO1)C1CCCCC1C(=O)OCC1CO1 | 66.66 | 2 | 0 | C | 0 | 0 | 0 | C | 0 | 0 | 0 | C | 0 | 0 | 0 | Nc1ccccc1SSc1ccccc1N | 33.34 | 4 | 0 | C | 0 | 0 | 0 | C | 0 | 0 | 0 | C | 0 | 0 | 0 | 97.52283
79 | 0 | C1CC(COCC2CO2)CCC1COCC1CO1 | 66.66 | 2 | 0 | C | 0 | 0 | 0 | C | 0 | 0 | 0 | C | 0 | 0 | 0 | Nc1ccccc1SSc1ccccc1N | 33.34 | 4 | 0 | C | 0 | 0 | 0 | C | 0 | 0 | 0 | C | 0 | 0 | 0 | 77.81293
80 | 0 | O=C(OCC1CO1)C1CC=CCC1C(=O)OCC1CO1 | 52.6 | 2 | 0 | O=C(OCC(O)COC(=O)C1CC=CCC1C(=O)OCC1CO1)C1CC=CCC1C(=O)OCC1CO1 | 14.06 | 2 | 1 | C | 0 | 0 | 0 | C | 0 | 0 | 0 | Nc1ccccc1SSc1ccccc1N | 33.34 | 4 | 0 | C | 0 | 0 | 0 | C | 0 | 0 | 0 | C | 0 | 0 | 0 | 81.49621
81 | 0 | O=C(OCC1CO1)C1CC2OC2CC1C(=O)OCC1CO1 | 43.63 | 3 | 0 | O=C(OCC(O)COC(=O)C1CC2OC2CC1C(=O)OCC1CO1)C1CC2OC2CC1C(=O)OCC1CO1 | 13.51 | 4 | 1 | C | 0 | 0 | 0 | C | 0 | 0 | 0 | Nc1ccccc1SSc1ccccc1N | 42.86 | 4 | 0 | C | 0 | 0 | 0 | C | 0 | 0 | 0 | C | 0 | 0 | 0 | 100.1385
82 | 0 | c1cc(N(CC2CO2)CC2CO2)ccc1Cc1ccc(N(CC2CO2)CC2CO2)cc1 | 50 | 4 | 0 | C | 0 | 0 | 0 | C | 0 | 0 | 0 | C | 0 | 0 | 0 | Nc1ccccc1SSc1ccccc1N | 50 | 4 | 0 | C | 0 | 0 | 0 | C | 0 | 0 | 0 | C | 0 | 0 | 0 | 192.47
83 | 0 | O=C(OCC1CCC2OC2C1)C1CCC2OC2C1 | 66.66 | 2 | 0 | C | 0 | 0 | 0 | C | 0 | 0 | 0 | C | 0 | 0 | 0 | Nc1ccccc1SSc1ccccc1N | 33.34 | 4 | 0 | C | 0 | 0 | 0 | C | 0 | 0 | 0 | C | 0 | 0 | 0 | 190.5965
84 | 0 | CC1(C)C(=O)N(CC2CO2)C(=O)N1CC1CO1 | 66.66 | 2 | 0 | C | 0 | 0 | 0 | C | 0 | 0 | 0 | C | 0 | 0 | 0 | Nc1ccccc1SSc1ccccc1N | 33.34 | 4 | 0 | C | 0 | 0 | 0 | C | 0 | 0 | 0 | C | 0 | 0 | 0 | 88.44617
85 | 0 | C1OC1COC1COC2C(OCC3CO3)COC12 | 66.66 | 2 | 0 | C | 0 | 0 | 0 | C | 0 | 0 | 0 | C | 0 | 0 | 0 | Nc1ccccc1SSc1ccccc1N | 33.34 | 4 | 0 | C | 0 | 0 | 0 | C | 0 | 0 | 0 | C | 0 | 0 | 0 | 70.65434
86 | 0 | CC(CCC(=O)OCC1CO1)(c1ccc(OCC2CO2)cc1)c1ccc(OCC2CO2)cc1 | 57.14 | 3 | 0 | C | 0 | 0 | 0 | C | 0 | 0 | 0 | C | 0 | 0 | 0 | Nc1ccccc1SSc1ccccc1N | 42.86 | 4 | 0 | C | 0 | 0 | 0 | C | 0 | 0 | 0 | C | 0 | 0 | 0 | 92.00899
87 | 0 | COc1cc(CC2CO2)ccc1OCC1CO1 | 66.66 | 2 | 0 | C | 0 | 0 | 0 | C | 0 | 0 | 0 | C | 0 | 0 | 0 | Nc1ccccc1SSc1ccccc1N | 33.34 | 4 | 0 | C | 0 | 0 | 0 | C | 0 | 0 | 0 | C | 0 | 0 | 0 | 104.0699
88 | 0 | COc1cc(C2OC2C)ccc1OCC1CO1 | 66.66 | 2 | 0 | C | 0 | 0 | 0 | C | 0 | 0 | 0 | C | 0 | 0 | 0 | Nc1ccccc1SSc1ccccc1N | 33.34 | 4 | 0 | C | 0 | 0 | 0 | C | 0 | 0 | 0 | C | 0 | 0 | 0 | 112.2107
89 | 0 | O=C(OCC1CO1)c1cc(OCC2CO2)c(OCC2CO2)c(OCC2CO2)c1 | 50 | 4 | 0 | C | 0 | 0 | 0 | C | 0 | 0 | 0 | C | 0 | 0 | 0 | Nc1ccccc1SSc1ccccc1N | 50 | 4 | 0 | C | 0 | 0 | 0 | C | 0 | 0 | 0 | C | 0 | 0 | 0 | 92.04398
90 | 0 | c1cc(OCC2CO2)c(OCC2CO2)c(OCC2CO2)c1 | 57.14 | 3 | 0 | C | 0 | 0 | 0 | C | 0 | 0 | 0 | C | 0 | 0 | 0 | Nc1ccccc1SSc1ccccc1N | 42.86 | 4 | 0 | C | 0 | 0 | 0 | C | 0 | 0 | 0 | C | 0 | 0 | 0 | 83.49683
91 | 0 | O=c1c(-c2ccc(OCC3CO3)cc2)coc2cc(OCC3CO3)ccc12 | 66.66 | 2 | 0 | C | 0 | 0 | 0 | C | 0 | 0 | 0 | C | 0 | 0 | 0 | Nc1ccccc1SSc1ccccc1N | 33.34 | 4 | 0 | C | 0 | 0 | 0 | C | 0 | 0 | 0 | C | 0 | 0 | 0 | 163.627
92 | 0 | O=C1CC(c2ccc(OCC3CO3)cc2)Oc2cc(OCC3CO3)cc(OCC3CO3)c21 | 57.14 | 3 | 0 | C | 0 | 0 | 0 | C | 0 | 0 | 0 | C | 0 | 0 | 0 | Nc1ccccc1SSc1ccccc1N | 42.86 | 4 | 0 | C | 0 | 0 | 0 | C | 0 | 0 | 0 | C | 0 | 0 | 0 | 141.725
93 | 0 | CC(C)C12CCC3C4(C)CCCC(C)(C(=O)O)C4CC4OC43C1O2 | 66.66 | 2 | 0 | C | 0 | 0 | 0 | C | 0 | 0 | 0 | C | 0 | 0 | 0 | Nc1ccccc1SSc1ccccc1N | 33.34 | 4 | 0 | C | 0 | 0 | 0 | C | 0 | 0 | 0 | C | 0 | 0 | 0 | 137.5114
94 | 0 | COc1cc(/C=C/C(=O)CC(=O)/C=C/c2ccc(OCC3CO3)c(OC)c2)ccc1OCC1CO1 | 66.66 | 2 | 0 | C | 0 | 0 | 0 | C | 0 | 0 | 0 | C | 0 | 0 | 0 | Nc1ccccc1SSc1ccccc1N | 33.34 | 4 | 0 | C | 0 | 0 | 0 | C | 0 | 0 | 0 | C | 0 | 0 | 0 | 109.4797
95 | 0 | C(=C/c1cc(OCC2CO2)cc(OCC2CO2)c1)\c1ccc(OCC2CO2)cc1 | 57.14 | 3 | 0 | C | 0 | 0 | 0 | C | 0 | 0 | 0 | C | 0 | 0 | 0 | Nc1ccccc1SSc1ccccc1N | 42.86 | 4 | 0 | C | 0 | 0 | 0 | C | 0 | 0 | 0 | C | 0 | 0 | 0 | 193.7957
96 | 1 | CC(C)(c1ccc(OCC2CO2)cc1)c1ccc(OCC2CO2)cc1 | 29.93 | 2 | 0 | CC(C)(c1ccc(OCC(O)COc2ccc(C(C)(C)c3ccc(OCC4CO4)cc3)cc2)cc1)c1ccc(OCC2CO2)cc1 | 20.07 | 2 | 1 | C | 0 | 0 | 0 | C | 0 | 0 | 0 | O=C(O)c1ccccc1SSc1ccccc1C(=O)O | 50 | 2 | 0 | C | 0 | 0 | 0 | C | 0 | 0 | 0 | C | 0 | 0 | 0 | 126.4604
97 | 1 | c1cc(OCC2CO2)cc(OCC2CO2)c1 | 50 | 2 | 0 | C | 0 | 0 | 0 | C | 0 | 0 | 0 | C | 0 | 0 | 0 | O=C(O)c1ccccc1SSc1ccccc1C(=O)O | 50 | 2 | 0 | C | 0 | 0 | 0 | C | 0 | 0 | 0 | C | 0 | 0 | 0 | 127.067
98 | 1 | Cc1cc(-c2cc(C)c(OCC3CO3)c(C)c2)cc(C)c1OCC1CO1 | 50 | 2 | 0 | C | 0 | 0 | 0 | C | 0 | 0 | 0 | C | 0 | 0 | 0 | O=C(O)c1ccccc1SSc1ccccc1C(=O)O | 50 | 2 | 0 | C | 0 | 0 | 0 | C | 0 | 0 | 0 | C | 0 | 0 | 0 | 163.7139
99 | 1 | CC(C)(C1CCC(OCC2CO2)CC1)C1CCC(OCC2CO2)CC1 | 33.65 | 2 | 0 | CC(C)(C1CCC(OCC(O)COC2CCC(C(C)(C)C3CCC(OCC4CO4)CC3)CC2)CC1)C1CCC(OCC2CO2)CC1 | 16.35 | 2 | 1 | C | 0 | 0 | 0 | C | 0 | 0 | 0 | O=C(O)c1ccccc1SSc1ccccc1C(=O)O | 50 | 2 | 0 | C | 0 | 0 | 0 | C | 0 | 0 | 0 | C | 0 | 0 | 0 | 77.01691
100 | 1 | c1cc(N(CC2CO2)CC2CO2)ccc1OCC1CO1 | 40 | 3 | 0 | C | 0 | 0 | 0 | C | 0 | 0 | 0 | C | 0 | 0 | 0 | O=C(O)c1ccccc1SSc1ccccc1C(=O)O | 60 | 2 | 0 | C | 0 | 0 | 0 | C | 0 | 0 | 0 | C | 0 | 0 | 0 | 180.6885
101 | 1 | C(OCC1CO1)C(COCC1CO1)OCC1CO1 | 34.72 | 3 | 0 | OC(COCC(COCC(O)COCC1CO1)OCC1CO1)COCC(COCC1CO1)OCC1CO1 | 5.28 | 4 | 1 | C | 0 | 0 | 0 | C | 0 | 0 | 0 | O=C(O)c1ccccc1SSc1ccccc1C(=O)O | 60 | 2 | 0 | C | 0 | 0 | 0 | C | 0 | 0 | 0 | C | 0 | 0 | 0 | 72.97655
102 | 1 | O=C(OCC1CO1)C1CCCCC1C(=O)OCC1CO1 | 50 | 2 | 0 | C | 0 | 0 | 0 | C | 0 | 0 | 0 | C | 0 | 0 | 0 | O=C(O)c1ccccc1SSc1ccccc1C(=O)O | 50 | 2 | 0 | C | 0 | 0 | 0 | C | 0 | 0 | 0 | C | 0 | 0 | 0 | 101.4943
103 | 1 | C1CC(COCC2CO2)CCC1COCC1CO1 | 50 | 2 | 0 | C | 0 | 0 | 0 | C | 0 | 0 | 0 | C | 0 | 0 | 0 | O=C(O)c1ccccc1SSc1ccccc1C(=O)O | 50 | 2 | 0 | C | 0 | 0 | 0 | C | 0 | 0 | 0 | C | 0 | 0 | 0 | 82.18645
104 | 1 | O=C(OCC1CO1)C1CC=CCC1C(=O)OCC1CO1 | 39.45 | 2 | 0 | O=C(OCC(O)COC(=O)C1CC=CCC1C(=O)OCC1CO1)C1CC=CCC1C(=O)OCC1CO1 | 10.55 | 2 | 1 | C | 0 | 0 | 0 | C | 0 | 0 | 0 | O=C(O)c1ccccc1SSc1ccccc1C(=O)O | 50 | 2 | 0 | C | 0 | 0 | 0 | C | 0 | 0 | 0 | C | 0 | 0 | 0 | 85.38619
105 | 1 | O=C(OCC1CO1)C1CC2OC2CC1C(=O)OCC1CO1 | 30.54 | 3 | 0 | O=C(OCC(O)COC(=O)C1CC2OC2CC1C(=O)OCC1CO1)C1CC2OC2CC1C(=O)OCC1CO1 | 9.46 | 4 | 1 | C | 0 | 0 | 0 | C | 0 | 0 | 0 | O=C(O)c1ccccc1SSc1ccccc1C(=O)O | 60 | 2 | 0 | C | 0 | 0 | 0 | C | 0 | 0 | 0 | C | 0 | 0 | 0 | 104.8182
106 | 1 | c1cc(N(CC2CO2)CC2CO2)ccc1Cc1ccc(N(CC2CO2)CC2CO2)cc1 | 33.34 | 4 | 0 | C | 0 | 0 | 0 | C | 0 | 0 | 0 | C | 0 | 0 | 0 | O=C(O)c1ccccc1SSc1ccccc1C(=O)O | 66.66 | 2 | 0 | C | 0 | 0 | 0 | C | 0 | 0 | 0 | C | 0 | 0 | 0 | 200.531
107 | 1 | O=C(OCC1CCC2OC2C1)C1CCC2OC2C1 | 50 | 2 | 0 | C | 0 | 0 | 0 | C | 0 | 0 | 0 | C | 0 | 0 | 0 | O=C(O)c1ccccc1SSc1ccccc1C(=O)O | 50 | 2 | 0 | C | 0 | 0 | 0 | C | 0 | 0 | 0 | C | 0 | 0 | 0 | 199.3655
108 | 1 | CC1(C)C(=O)N(CC2CO2)C(=O)N1CC1CO1 | 50 | 2 | 0 | C | 0 | 0 | 0 | C | 0 | 0 | 0 | C | 0 | 0 | 0 | O=C(O)c1ccccc1SSc1ccccc1C(=O)O | 50 | 2 | 0 | C | 0 | 0 | 0 | C | 0 | 0 | 0 | C | 0 | 0 | 0 | 91.40406
109 | 1 | C1OC1COC1COC2C(OCC3CO3)COC12 | 50 | 2 | 0 | C | 0 | 0 | 0 | C | 0 | 0 | 0 | C | 0 | 0 | 0 | O=C(O)c1ccccc1SSc1ccccc1C(=O)O | 50 | 2 | 0 | C | 0 | 0 | 0 | C | 0 | 0 | 0 | C | 0 | 0 | 0 | 74.6846
110 | 1 | CC(CCC(=O)OCC1CO1)(c1ccc(OCC2CO2)cc1)c1ccc(OCC2CO2)cc1 | 40 | 3 | 0 | C | 0 | 0 | 0 | C | 0 | 0 | 0 | C | 0 | 0 | 0 | O=C(O)c1ccccc1SSc1ccccc1C(=O)O | 60 | 2 | 0 | C | 0 | 0 | 0 | C | 0 | 0 | 0 | C | 0 | 0 | 0 | 96.39322
111 | 1 | COc1cc(CC2CO2)ccc1OCC1CO1 | 50 | 2 | 0 | C | 0 | 0 | 0 | C | 0 | 0 | 0 | C | 0 | 0 | 0 | O=C(O)c1ccccc1SSc1ccccc1C(=O)O | 50 | 2 | 0 | C | 0 | 0 | 0 | C | 0 | 0 | 0 | C | 0 | 0 | 0 | 108.0971
112 | 1 | COc1cc(C2OC2C)ccc1OCC1CO1 | 50 | 2 | 0 | C | 0 | 0 | 0 | C | 0 | 0 | 0 | C | 0 | 0 | 0 | O=C(O)c1ccccc1SSc1ccccc1C(=O)O | 50 | 2 | 0 | C | 0 | 0 | 0 | C | 0 | 0 | 0 | C | 0 | 0 | 0 | 116.3771
113 | 1 | O=C(OCC1CO1)c1cc(OCC2CO2)c(OCC2CO2)c(OCC2CO2)c1 | 33.34 | 4 | 0 | C | 0 | 0 | 0 | C | 0 | 0 | 0 | C | 0 | 0 | 0 | O=C(O)c1ccccc1SSc1ccccc1C(=O)O | 66.66 | 2 | 0 | C | 0 | 0 | 0 | C | 0 | 0 | 0 | C | 0 | 0 | 0 | 98.03974
114 | 1 | c1cc(OCC2CO2)c(OCC2CO2)c(OCC2CO2)c1 | 40 | 3 | 0 | C | 0 | 0 | 0 | C | 0 | 0 | 0 | C | 0 | 0 | 0 | O=C(O)c1ccccc1SSc1ccccc1C(=O)O | 60 | 2 | 0 | C | 0 | 0 | 0 | C | 0 | 0 | 0 | C | 0 | 0 | 0 | 88.5918
115 | 1 | O=c1c(-c2ccc(OCC3CO3)cc2)coc2cc(OCC3CO3)ccc12 | 50 | 2 | 0 | C | 0 | 0 | 0 | C | 0 | 0 | 0 | C | 0 | 0 | 0 | O=C(O)c1ccccc1SSc1ccccc1C(=O)O | 50 | 2 | 0 | C | 0 | 0 | 0 | C | 0 | 0 | 0 | C | 0 | 0 | 0 | 170.9439
116 | 1 | O=C1CC(c2ccc(OCC3CO3)cc2)Oc2cc(OCC3CO3)cc(OCC3CO3)c21 | 40 | 3 | 0 | C | 0 | 0 | 0 | C | 0 | 0 | 0 | C | 0 | 0 | 0 | O=C(O)c1ccccc1SSc1ccccc1C(=O)O | 60 | 2 | 0 | C | 0 | 0 | 0 | C | 0 | 0 | 0 | C | 0 | 0 | 0 | 149.4742
117 | 1 | CC(C)C12CCC3C4(C)CCCC(C)(C(=O)O)C4CC4OC43C1O2 | 50 | 2 | 0 | C | 0 | 0 | 0 | C | 0 | 0 | 0 | C | 0 | 0 | 0 | O=C(O)c1ccccc1SSc1ccccc1C(=O)O | 50 | 2 | 0 | C | 0 | 0 | 0 | C | 0 | 0 | 0 | C | 0 | 0 | 0 | 143.8278
118 | 1 | COc1cc(/C=C/C(=O)CC(=O)/C=C/c2ccc(OCC3CO3)c(OC)c2)ccc1OCC1CO1 | 50 | 2 | 0 | C | 0 | 0 | 0 | C | 0 | 0 | 0 | C | 0 | 0 | 0 | O=C(O)c1ccccc1SSc1ccccc1C(=O)O | 50 | 2 | 0 | C | 0 | 0 | 0 | C | 0 | 0 | 0 | C | 0 | 0 | 0 | 114.2103
119 | 1 | C(=C/c1cc(OCC2CO2)cc(OCC2CO2)c1)\c1ccc(OCC2CO2)cc1 | 40 | 3 | 0 | C | 0 | 0 | 0 | C | 0 | 0 | 0 | C | 0 | 0 | 0 | O=C(O)c1ccccc1SSc1ccccc1C(=O)O | 60 | 2 | 0 | C | 0 | 0 | 0 | C | 0 | 0 | 0 | C | 0 | 0 | 0 | 201.7536
120 | 0 | CC(C)(c1ccc(OCC2CO2)cc1)c1ccc(OCC2CO2)cc1 | 29.93 | 2 | 0 | CC(C)(c1ccc(OCC(O)COc2ccc(C(C)(C)c3ccc(OCC4CO4)cc3)cc2)cc1)c1ccc(OCC2CO2)cc1 | 20.07 | 2 | 1 | C | 0 | 0 | 0 | C | 0 | 0 | 0 | O=C(Nc1ccccc1SSc1ccccc1NC(=O)c1ccccc1)c1ccccc1 | 50 | 2 | 0 | C | 0 | 0 | 0 | C | 0 | 0 | 0 | C | 0 | 0 | 0 | 132.222
121 | 0 | c1cc(OCC2CO2)cc(OCC2CO2)c1 | 50 | 2 | 0 | C | 0 | 0 | 0 | C | 0 | 0 | 0 | C | 0 | 0 | 0 | O=C(Nc1ccccc1SSc1ccccc1NC(=O)c1ccccc1)c1ccccc1 | 50 | 2 | 0 | C | 0 | 0 | 0 | C | 0 | 0 | 0 | C | 0 | 0 | 0 | 132.6887
122 | 0 | Cc1cc(-c2cc(C)c(OCC3CO3)c(C)c2)cc(C)c1OCC1CO1 | 50 | 2 | 0 | C | 0 | 0 | 0 | C | 0 | 0 | 0 | C | 0 | 0 | 0 | O=C(Nc1ccccc1SSc1ccccc1NC(=O)c1ccccc1)c1ccccc1 | 50 | 2 | 0 | C | 0 | 0 | 0 | C | 0 | 0 | 0 | C | 0 | 0 | 0 | 169.3681
123 | 0 | CC(C)(C1CCC(OCC2CO2)CC1)C1CCC(OCC2CO2)CC1 | 33.65 | 2 | 0 | CC(C)(C1CCC(OCC(O)COC2CCC(C(C)(C)C3CCC(OCC4CO4)CC3)CC2)CC1)C1CCC(OCC2CO2)CC1 | 16.35 | 2 | 1 | C | 0 | 0 | 0 | C | 0 | 0 | 0 | O=C(Nc1ccccc1SSc1ccccc1NC(=O)c1ccccc1)c1ccccc1 | 50 | 2 | 0 | C | 0 | 0 | 0 | C | 0 | 0 | 0 | C | 0 | 0 | 0 | 82.02773
124 | 0 | c1cc(N(CC2CO2)CC2CO2)ccc1OCC1CO1 | 40 | 3 | 0 | C | 0 | 0 | 0 | C | 0 | 0 | 0 | C | 0 | 0 | 0 | O=C(Nc1ccccc1SSc1ccccc1NC(=O)c1ccccc1)c1ccccc1 | 60 | 2 | 0 | C | 0 | 0 | 0 | C | 0 | 0 | 0 | C | 0 | 0 | 0 | 185.7082
125 | 0 | C(OCC1CO1)C(COCC1CO1)OCC1CO1 | 34.72 | 3 | 0 | OC(COCC(COCC(O)COCC1CO1)OCC1CO1)COCC(COCC1CO1)OCC1CO1 | 5.28 | 4 | 1 | C | 0 | 0 | 0 | C | 0 | 0 | 0 | O=C(Nc1ccccc1SSc1ccccc1NC(=O)c1ccccc1)c1ccccc1 | 60 | 2 | 0 | C | 0 | 0 | 0 | C | 0 | 0 | 0 | C | 0 | 0 | 0 | 77.54691
126 | 0 | O=C(OCC1CO1)C1CCCCC1C(=O)OCC1CO1 | 50 | 2 | 0 | C | 0 | 0 | 0 | C | 0 | 0 | 0 | C | 0 | 0 | 0 | O=C(Nc1ccccc1SSc1ccccc1NC(=O)c1ccccc1)c1ccccc1 | 50 | 2 | 0 | C | 0 | 0 | 0 | C | 0 | 0 | 0 | C | 0 | 0 | 0 | 106.8117
127 | 0 | C1CC(COCC2CO2)CCC1COCC1CO1 | 50 | 2 | 0 | C | 0 | 0 | 0 | C | 0 | 0 | 0 | C | 0 | 0 | 0 | O=C(Nc1ccccc1SSc1ccccc1NC(=O)c1ccccc1)c1ccccc1 | 50 | 2 | 0 | C | 0 | 0 | 0 | C | 0 | 0 | 0 | C | 0 | 0 | 0 | 87.11732
128 | 0 | O=C(OCC1CO1)C1CC=CCC1C(=O)OCC1CO1 | 39.45 | 2 | 0 | O=C(OCC(O)COC(=O)C1CC=CCC1C(=O)OCC1CO1)C1CC=CCC1C(=O)OCC1CO1 | 10.55 | 2 | 1 | C | 0 | 0 | 0 | C | 0 | 0 | 0 | O=C(Nc1ccccc1SSc1ccccc1NC(=O)c1ccccc1)c1ccccc1 | 50 | 2 | 0 | C | 0 | 0 | 0 | C | 0 | 0 | 0 | C | 0 | 0 | 0 | 90.55579
129 | 0 | O=C(OCC1CO1)C1CC2OC2CC1C(=O)OCC1CO1 | 30.54 | 3 | 0 | O=C(OCC(O)COC(=O)C1CC2OC2CC1C(=O)OCC1CO1)C1CC2OC2CC1C(=O)OCC1CO1 | 9.46 | 4 | 1 | C | 0 | 0 | 0 | C | 0 | 0 | 0 | O=C(Nc1ccccc1SSc1ccccc1NC(=O)c1ccccc1)c1ccccc1 | 60 | 2 | 0 | C | 0 | 0 | 0 | C | 0 | 0 | 0 | C | 0 | 0 | 0 | 109.8891
130 | 0 | c1cc(N(CC2CO2)CC2CO2)ccc1Cc1ccc(N(CC2CO2)CC2CO2)cc1 | 33.34 | 4 | 0 | C | 0 | 0 | 0 | C | 0 | 0 | 0 | C | 0 | 0 | 0 | O=C(Nc1ccccc1SSc1ccccc1NC(=O)c1ccccc1)c1ccccc1 | 66.66 | 2 | 0 | C | 0 | 0 | 0 | C | 0 | 0 | 0 | C | 0 | 0 | 0 | 205.2242
131 | 0 | O=C(OCC1CCC2OC2C1)C1CCC2OC2C1 | 50 | 2 | 0 | C | 0 | 0 | 0 | C | 0 | 0 | 0 | C | 0 | 0 | 0 | O=C(Nc1ccccc1SSc1ccccc1NC(=O)c1ccccc1)c1ccccc1 | 50 | 2 | 0 | C | 0 | 0 | 0 | C | 0 | 0 | 0 | C | 0 | 0 | 0 | 204.6552
132 | 0 | CC1(C)C(=O)N(CC2CO2)C(=O)N1CC1CO1 | 50 | 2 | 0 | C | 0 | 0 | 0 | C | 0 | 0 | 0 | C | 0 | 0 | 0 | O=C(Nc1ccccc1SSc1ccccc1NC(=O)c1ccccc1)c1ccccc1 | 50 | 2 | 0 | C | 0 | 0 | 0 | C | 0 | 0 | 0 | C | 0 | 0 | 0 | 96.63567
133 | 0 | C1OC1COC1COC2C(OCC3CO3)COC12 | 50 | 2 | 0 | C | 0 | 0 | 0 | C | 0 | 0 | 0 | C | 0 | 0 | 0 | O=C(Nc1ccccc1SSc1ccccc1NC(=O)c1ccccc1)c1ccccc1 | 50 | 2 | 0 | C | 0 | 0 | 0 | C | 0 | 0 | 0 | C | 0 | 0 | 0 | 79.51345
134 | 0 | CC(CCC(=O)OCC1CO1)(c1ccc(OCC2CO2)cc1)c1ccc(OCC2CO2)cc1 | 40 | 3 | 0 | C | 0 | 0 | 0 | C | 0 | 0 | 0 | C | 0 | 0 | 0 | O=C(Nc1ccccc1SSc1ccccc1NC(=O)c1ccccc1)c1ccccc1 | 60 | 2 | 0 | C | 0 | 0 | 0 | C | 0 | 0 | 0 | C | 0 | 0 | 0 | 101.354
135 | 0 | COc1cc(CC2CO2)ccc1OCC1CO1 | 50 | 2 | 0 | C | 0 | 0 | 0 | C | 0 | 0 | 0 | C | 0 | 0 | 0 | O=C(Nc1ccccc1SSc1ccccc1NC(=O)c1ccccc1)c1ccccc1 | 50 | 2 | 0 | C | 0 | 0 | 0 | C | 0 | 0 | 0 | C | 0 | 0 | 0 | 113.5779
136 | 0 | COc1cc(C2OC2C)ccc1OCC1CO1 | 50 | 2 | 0 | C | 0 | 0 | 0 | C | 0 | 0 | 0 | C | 0 | 0 | 0 | O=C(Nc1ccccc1SSc1ccccc1NC(=O)c1ccccc1)c1ccccc1 | 50 | 2 | 0 | C | 0 | 0 | 0 | C | 0 | 0 | 0 | C | 0 | 0 | 0 | 121.9472
137 | 0 | O=C(OCC1CO1)c1cc(OCC2CO2)c(OCC2CO2)c(OCC2CO2)c1 | 33.34 | 4 | 0 | C | 0 | 0 | 0 | C | 0 | 0 | 0 | C | 0 | 0 | 0 | O=C(Nc1ccccc1SSc1ccccc1NC(=O)c1ccccc1)c1ccccc1 | 66.66 | 2 | 0 | C | 0 | 0 | 0 | C | 0 | 0 | 0 | C | 0 | 0 | 0 | 102.8264
138 | 0 | c1cc(OCC2CO2)c(OCC2CO2)c(OCC2CO2)c1 | 40 | 3 | 0 | C | 0 | 0 | 0 | C | 0 | 0 | 0 | C | 0 | 0 | 0 | O=C(Nc1ccccc1SSc1ccccc1NC(=O)c1ccccc1)c1ccccc1 | 60 | 2 | 0 | C | 0 | 0 | 0 | C | 0 | 0 | 0 | C | 0 | 0 | 0 | 93.40418
139 | 0 | O=c1c(-c2ccc(OCC3CO3)cc2)coc2cc(OCC3CO3)ccc12 | 50 | 2 | 0 | C | 0 | 0 | 0 | C | 0 | 0 | 0 | C | 0 | 0 | 0 | O=C(Nc1ccccc1SSc1ccccc1NC(=O)c1ccccc1)c1ccccc1 | 50 | 2 | 0 | C | 0 | 0 | 0 | C | 0 | 0 | 0 | C | 0 | 0 | 0 | 176.4875
140 | 0 | O=C1CC(c2ccc(OCC3CO3)cc2)Oc2cc(OCC3CO3)cc(OCC3CO3)c21 | 40 | 3 | 0 | C | 0 | 0 | 0 | C | 0 | 0 | 0 | C | 0 | 0 | 0 | O=C(Nc1ccccc1SSc1ccccc1NC(=O)c1ccccc1)c1ccccc1 | 60 | 2 | 0 | C | 0 | 0 | 0 | C | 0 | 0 | 0 | C | 0 | 0 | 0 | 154.7831
141 | 0 | CC(C)C12CCC3C4(C)CCCC(C)(C(=O)O)C4CC4OC43C1O2 | 50 | 2 | 0 | C | 0 | 0 | 0 | C | 0 | 0 | 0 | C | 0 | 0 | 0 | O=C(Nc1ccccc1SSc1ccccc1NC(=O)c1ccccc1)c1ccccc1 | 50 | 2 | 0 | C | 0 | 0 | 0 | C | 0 | 0 | 0 | C | 0 | 0 | 0 | 149.5092
142 | 0 | COc1cc(/C=C/C(=O)CC(=O)/C=C/c2ccc(OCC3CO3)c(OC)c2)ccc1OCC1CO1 | 50 | 2 | 0 | C | 0 | 0 | 0 | C | 0 | 0 | 0 | C | 0 | 0 | 0 | O=C(Nc1ccccc1SSc1ccccc1NC(=O)c1ccccc1)c1ccccc1 | 50 | 2 | 0 | C | 0 | 0 | 0 | C | 0 | 0 | 0 | C | 0 | 0 | 0 | 119.7236
143 | 0 | C(=C/c1cc(OCC2CO2)cc(OCC2CO2)c1)\c1ccc(OCC2CO2)cc1 | 40 | 3 | 0 | C | 0 | 0 | 0 | C | 0 | 0 | 0 | C | 0 | 0 | 0 | O=C(Nc1ccccc1SSc1ccccc1NC(=O)c1ccccc1)c1ccccc1 | 60 | 2 | 0 | C | 0 | 0 | 0 | C | 0 | 0 | 0 | C | 0 | 0 | 0 | 206.6432
144 | 0 | CC(C)(c1ccc(OCC2CO2)cc1)c1ccc(OCC2CO2)cc1 | 29.93 | 2 | 0 | CC(C)(c1ccc(OCC(O)COc2ccc(C(C)(C)c3ccc(OCC4CO4)cc3)cc2)cc1)c1ccc(OCC2CO2)cc1 | 20.07 | 2 | 1 | C | 0 | 0 | 0 | C | 0 | 0 | 0 | CNC(=O)CCSSCCC(=O)NC | 50 | 2 | 0 | C | 0 | 0 | 0 | C | 0 | 0 | 0 | C | 0 | 0 | 0 | 101.7532
145 | 0 | c1cc(OCC2CO2)cc(OCC2CO2)c1 | 50 | 2 | 0 | C | 0 | 0 | 0 | C | 0 | 0 | 0 | C | 0 | 0 | 0 | CNC(=O)CCSSCCC(=O)NC | 50 | 2 | 0 | C | 0 | 0 | 0 | C | 0 | 0 | 0 | C | 0 | 0 | 0 | 102.7257
146 | 0 | Cc1cc(-c2cc(C)c(OCC3CO3)c(C)c2)cc(C)c1OCC1CO1 | 50 | 2 | 0 | C | 0 | 0 | 0 | C | 0 | 0 | 0 | C | 0 | 0 | 0 | CNC(=O)CCSSCCC(=O)NC | 50 | 2 | 0 | C | 0 | 0 | 0 | C | 0 | 0 | 0 | C | 0 | 0 | 0 | 138.7112
147 | 0 | CC(C)(C1CCC(OCC2CO2)CC1)C1CCC(OCC2CO2)CC1 | 33.65 | 2 | 0 | CC(C)(C1CCC(OCC(O)COC2CCC(C(C)(C)C3CCC(OCC4CO4)CC3)CC2)CC1)C1CCC(OCC2CO2)CC1 | 16.35 | 2 | 1 | C | 0 | 0 | 0 | C | 0 | 0 | 0 | CNC(=O)CCSSCCC(=O)NC | 50 | 2 | 0 | C | 0 | 0 | 0 | C | 0 | 0 | 0 | C | 0 | 0 | 0 | 54.96814
148 | 0 | c1cc(N(CC2CO2)CC2CO2)ccc1OCC1CO1 | 40 | 3 | 0 | C | 0 | 0 | 0 | C | 0 | 0 | 0 | C | 0 | 0 | 0 | CNC(=O)CCSSCCC(=O)NC | 60 | 2 | 0 | C | 0 | 0 | 0 | C | 0 | 0 | 0 | C | 0 | 0 | 0 | 157.1325
149 | 0 | C(OCC1CO1)C(COCC1CO1)OCC1CO1 | 34.72 | 3 | 0 | OC(COCC(COCC(O)COCC1CO1)OCC1CO1)COCC(COCC1CO1)OCC1CO1 | 5.28 | 4 | 1 | C | 0 | 0 | 0 | C | 0 | 0 | 0 | CNC(=O)CCSSCCC(=O)NC | 60 | 2 | 0 | C | 0 | 0 | 0 | C | 0 | 0 | 0 | C | 0 | 0 | 0 | 52.29715
150 | 0 | O=C(OCC1CO1)C1CCCCC1C(=O)OCC1CO1 | 50 | 2 | 0 | C | 0 | 0 | 0 | C | 0 | 0 | 0 | C | 0 | 0 | 0 | CNC(=O)CCSSCCC(=O)NC | 50 | 2 | 0 | C | 0 | 0 | 0 | C | 0 | 0 | 0 | C | 0 | 0 | 0 | 78.50676
151 | 0 | C1CC(COCC2CO2)CCC1COCC1CO1 | 50 | 2 | 0 | C | 0 | 0 | 0 | C | 0 | 0 | 0 | C | 0 | 0 | 0 | CNC(=O)CCSSCCC(=O)NC | 50 | 2 | 0 | C | 0 | 0 | 0 | C | 0 | 0 | 0 | C | 0 | 0 | 0 | 60.25846
152 | 0 | O=C(OCC1CO1)C1CC=CCC1C(=O)OCC1CO1 | 39.45 | 2 | 0 | O=C(OCC(O)COC(=O)C1CC=CCC1C(=O)OCC1CO1)C1CC=CCC1C(=O)OCC1CO1 | 10.55 | 2 | 1 | C | 0 | 0 | 0 | C | 0 | 0 | 0 | CNC(=O)CCSSCCC(=O)NC | 50 | 2 | 0 | C | 0 | 0 | 0 | C | 0 | 0 | 0 | C | 0 | 0 | 0 | 62.91187
153 | 0 | O=C(OCC1CO1)C1CC2OC2CC1C(=O)OCC1CO1 | 30.54 | 3 | 0 | O=C(OCC(O)COC(=O)C1CC2OC2CC1C(=O)OCC1CO1)C1CC2OC2CC1C(=O)OCC1CO1 | 9.46 | 4 | 1 | C | 0 | 0 | 0 | C | 0 | 0 | 0 | CNC(=O)CCSSCCC(=O)NC | 60 | 2 | 0 | C | 0 | 0 | 0 | C | 0 | 0 | 0 | C | 0 | 0 | 0 | 82.50404
154 | 0 | c1cc(N(CC2CO2)CC2CO2)ccc1Cc1ccc(N(CC2CO2)CC2CO2)cc1 | 33.34 | 4 | 0 | C | 0 | 0 | 0 | C | 0 | 0 | 0 | C | 0 | 0 | 0 | CNC(=O)CCSSCCC(=O)NC | 66.66 | 2 | 0 | C | 0 | 0 | 0 | C | 0 | 0 | 0 | C | 0 | 0 | 0 | 177.9273
155 | 0 | O=C(OCC1CCC2OC2C1)C1CCC2OC2C1 | 50 | 2 | 0 | C | 0 | 0 | 0 | C | 0 | 0 | 0 | C | 0 | 0 | 0 | CNC(=O)CCSSCCC(=O)NC | 50 | 2 | 0 | C | 0 | 0 | 0 | C | 0 | 0 | 0 | C | 0 | 0 | 0 | 174.6953
156 | 0 | CC1(C)C(=O)N(CC2CO2)C(=O)N1CC1CO1 | 50 | 2 | 0 | C | 0 | 0 | 0 | C | 0 | 0 | 0 | C | 0 | 0 | 0 | CNC(=O)CCSSCCC(=O)NC | 50 | 2 | 0 | C | 0 | 0 | 0 | C | 0 | 0 | 0 | C | 0 | 0 | 0 | 68.90224
157 | 0 | C1OC1COC1COC2C(OCC3CO3)COC12 | 50 | 2 | 0 | C | 0 | 0 | 0 | C | 0 | 0 | 0 | C | 0 | 0 | 0 | CNC(=O)CCSSCCC(=O)NC | 50 | 2 | 0 | C | 0 | 0 | 0 | C | 0 | 0 | 0 | C | 0 | 0 | 0 | 53.16611
158 | 0 | CC(CCC(=O)OCC1CO1)(c1ccc(OCC2CO2)cc1)c1ccc(OCC2CO2)cc1 | 40 | 3 | 0 | C | 0 | 0 | 0 | C | 0 | 0 | 0 | C | 0 | 0 | 0 | CNC(=O)CCSSCCC(=O)NC | 60 | 2 | 0 | C | 0 | 0 | 0 | C | 0 | 0 | 0 | C | 0 | 0 | 0 | 74.42503
159 | 0 | COc1cc(CC2CO2)ccc1OCC1CO1 | 50 | 2 | 0 | C | 0 | 0 | 0 | C | 0 | 0 | 0 | C | 0 | 0 | 0 | CNC(=O)CCSSCCC(=O)NC | 50 | 2 | 0 | C | 0 | 0 | 0 | C | 0 | 0 | 0 | C | 0 | 0 | 0 | 84.53854
160 | 0 | COc1cc(C2OC2C)ccc1OCC1CO1 | 50 | 2 | 0 | C | 0 | 0 | 0 | C | 0 | 0 | 0 | C | 0 | 0 | 0 | CNC(=O)CCSSCCC(=O)NC | 50 | 2 | 0 | C | 0 | 0 | 0 | C | 0 | 0 | 0 | C | 0 | 0 | 0 | 92.43887
161 | 0 | O=C(OCC1CO1)c1cc(OCC2CO2)c(OCC2CO2)c(OCC2CO2)c1 | 33.34 | 4 | 0 | C | 0 | 0 | 0 | C | 0 | 0 | 0 | C | 0 | 0 | 0 | CNC(=O)CCSSCCC(=O)NC | 66.66 | 2 | 0 | C | 0 | 0 | 0 | C | 0 | 0 | 0 | C | 0 | 0 | 0 | 76.9929
162 | 0 | c1cc(OCC2CO2)c(OCC2CO2)c(OCC2CO2)c1 | 40 | 3 | 0 | C | 0 | 0 | 0 | C | 0 | 0 | 0 | C | 0 | 0 | 0 | CNC(=O)CCSSCCC(=O)NC | 60 | 2 | 0 | C | 0 | 0 | 0 | C | 0 | 0 | 0 | C | 0 | 0 | 0 | 67.11621
163 | 0 | O=c1c(-c2ccc(OCC3CO3)cc2)coc2cc(OCC3CO3)ccc12 | 50 | 2 | 0 | C | 0 | 0 | 0 | C | 0 | 0 | 0 | C | 0 | 0 | 0 | CNC(=O)CCSSCCC(=O)NC | 50 | 2 | 0 | C | 0 | 0 | 0 | C | 0 | 0 | 0 | C | 0 | 0 | 0 | 145.8908
164 | 0 | O=C1CC(c2ccc(OCC3CO3)cc2)Oc2cc(OCC3CO3)cc(OCC3CO3)c21 | 40 | 3 | 0 | C | 0 | 0 | 0 | C | 0 | 0 | 0 | C | 0 | 0 | 0 | CNC(=O)CCSSCCC(=O)NC | 60 | 2 | 0 | C | 0 | 0 | 0 | C | 0 | 0 | 0 | C | 0 | 0 | 0 | 125.7573
165 | 0 | CC(C)C12CCC3C4(C)CCCC(C)(C(=O)O)C4CC4OC43C1O2 | 50 | 2 | 0 | C | 0 | 0 | 0 | C | 0 | 0 | 0 | C | 0 | 0 | 0 | CNC(=O)CCSSCCC(=O)NC | 50 | 2 | 0 | C | 0 | 0 | 0 | C | 0 | 0 | 0 | C | 0 | 0 | 0 | 118.9715
166 | 0 | COc1cc(/C=C/C(=O)CC(=O)/C=C/c2ccc(OCC3CO3)c(OC)c2)ccc1OCC1CO1 | 50 | 2 | 0 | C | 0 | 0 | 0 | C | 0 | 0 | 0 | C | 0 | 0 | 0 | CNC(=O)CCSSCCC(=O)NC | 50 | 2 | 0 | C | 0 | 0 | 0 | C | 0 | 0 | 0 | C | 0 | 0 | 0 | 90.18227
167 | 0 | C(=C/c1cc(OCC2CO2)cc(OCC2CO2)c1)\c1ccc(OCC2CO2)cc1 | 40 | 3 | 0 | C | 0 | 0 | 0 | C | 0 | 0 | 0 | C | 0 | 0 | 0 | CNC(=O)CCSSCCC(=O)NC | 60 | 2 | 0 | C | 0 | 0 | 0 | C | 0 | 0 | 0 | C | 0 | 0 | 0 | 178.3287
168 | 1 | CC(C)(c1ccc(OCC2CO2)cc1)c1ccc(OCC2CO2)cc1 | 29.93 | 2 | 0 | CC(C)(c1ccc(OCC(O)COc2ccc(C(C)(C)c3ccc(OCC4CO4)cc3)cc2)cc1)c1ccc(OCC2CO2)cc1 | 20.07 | 2 | 1 | C | 0 | 0 | 0 | C | 0 | 0 | 0 | O=C(O)CSSCC(=O)O | 50 | 2 | 0 | C | 0 | 0 | 0 | C | 0 | 0 | 0 | C | 0 | 0 | 0 | 94.32365
169 | 1 | c1cc(OCC2CO2)cc(OCC2CO2)c1 | 50 | 2 | 0 | C | 0 | 0 | 0 | C | 0 | 0 | 0 | C | 0 | 0 | 0 | O=C(O)CSSCC(=O)O | 50 | 2 | 0 | C | 0 | 0 | 0 | C | 0 | 0 | 0 | C | 0 | 0 | 0 | 95.42617
170 | 1 | Cc1cc(-c2cc(C)c(OCC3CO3)c(C)c2)cc(C)c1OCC1CO1 | 50 | 2 | 0 | C | 0 | 0 | 0 | C | 0 | 0 | 0 | C | 0 | 0 | 0 | O=C(O)CSSCC(=O)O | 50 | 2 | 0 | C | 0 | 0 | 0 | C | 0 | 0 | 0 | C | 0 | 0 | 0 | 131.3745
171 | 1 | CC(C)(C1CCC(OCC2CO2)CC1)C1CCC(OCC2CO2)CC1 | 33.65 | 2 | 0 | CC(C)(C1CCC(OCC(O)COC2CCC(C(C)(C)C3CCC(OCC4CO4)CC3)CC2)CC1)C1CCC(OCC2CO2)CC1 | 16.35 | 2 | 1 | C | 0 | 0 | 0 | C | 0 | 0 | 0 | O=C(O)CSSCC(=O)O | 50 | 2 | 0 | C | 0 | 0 | 0 | C | 0 | 0 | 0 | C | 0 | 0 | 0 | 48.32226
172 | 1 | c1cc(N(CC2CO2)CC2CO2)ccc1OCC1CO1 | 40 | 3 | 0 | C | 0 | 0 | 0 | C | 0 | 0 | 0 | C | 0 | 0 | 0 | O=C(O)CSSCC(=O)O | 60 | 2 | 0 | C | 0 | 0 | 0 | C | 0 | 0 | 0 | C | 0 | 0 | 0 | 150.021
173 | 1 | C(OCC1CO1)C(COCC1CO1)OCC1CO1 | 34.72 | 3 | 0 | OC(COCC(COCC(O)COCC1CO1)OCC1CO1)COCC(COCC1CO1)OCC1CO1 | 5.28 | 4 | 1 | C | 0 | 0 | 0 | C | 0 | 0 | 0 | O=C(O)CSSCC(=O)O | 60 | 2 | 0 | C | 0 | 0 | 0 | C | 0 | 0 | 0 | C | 0 | 0 | 0 | 45.91865
174 | 1 | O=C(OCC1CO1)C1CCCCC1C(=O)OCC1CO1 | 50 | 2 | 0 | C | 0 | 0 | 0 | C | 0 | 0 | 0 | C | 0 | 0 | 0 | O=C(O)CSSCC(=O)O | 50 | 2 | 0 | C | 0 | 0 | 0 | C | 0 | 0 | 0 | C | 0 | 0 | 0 | 71.37586
175 | 1 | C1CC(COCC2CO2)CCC1COCC1CO1 | 50 | 2 | 0 | C | 0 | 0 | 0 | C | 0 | 0 | 0 | C | 0 | 0 | 0 | O=C(O)CSSCC(=O)O | 50 | 2 | 0 | C | 0 | 0 | 0 | C | 0 | 0 | 0 | C | 0 | 0 | 0 | 53.57408
176 | 1 | O=C(OCC1CO1)C1CC=CCC1C(=O)OCC1CO1 | 39.45 | 2 | 0 | O=C(OCC(O)COC(=O)C1CC=CCC1C(=O)OCC1CO1)C1CC=CCC1C(=O)OCC1CO1 | 10.55 | 2 | 1 | C | 0 | 0 | 0 | C | 0 | 0 | 0 | O=C(O)CSSCC(=O)O | 50 | 2 | 0 | C | 0 | 0 | 0 | C | 0 | 0 | 0 | C | 0 | 0 | 0 | 55.95977
177 | 1 | O=C(OCC1CO1)C1CC2OC2CC1C(=O)OCC1CO1 | 30.54 | 3 | 0 | O=C(OCC(O)COC(=O)C1CC2OC2CC1C(=O)OCC1CO1)C1CC2OC2CC1C(=O)OCC1CO1 | 9.46 | 4 | 1 | C | 0 | 0 | 0 | C | 0 | 0 | 0 | O=C(O)CSSCC(=O)O | 60 | 2 | 0 | C | 0 | 0 | 0 | C | 0 | 0 | 0 | C | 0 | 0 | 0 | 75.48997
178 | 1 | c1cc(N(CC2CO2)CC2CO2)ccc1Cc1ccc(N(CC2CO2)CC2CO2)cc1 | 33.34 | 4 | 0 | C | 0 | 0 | 0 | C | 0 | 0 | 0 | C | 0 | 0 | 0 | O=C(O)CSSCC(=O)O | 66.66 | 2 | 0 | C | 0 | 0 | 0 | C | 0 | 0 | 0 | C | 0 | 0 | 0 | 171.055
179 | 1 | O=C(OCC1CCC2OC2C1)C1CCC2OC2C1 | 50 | 2 | 0 | C | 0 | 0 | 0 | C | 0 | 0 | 0 | C | 0 | 0 | 0 | O=C(O)CSSCC(=O)O | 50 | 2 | 0 | C | 0 | 0 | 0 | C | 0 | 0 | 0 | C | 0 | 0 | 0 | 167.5176
180 | 1 | CC1(C)C(=O)N(CC2CO2)C(=O)N1CC1CO1 | 50 | 2 | 0 | C | 0 | 0 | 0 | C | 0 | 0 | 0 | C | 0 | 0 | 0 | O=C(O)CSSCC(=O)O | 50 | 2 | 0 | C | 0 | 0 | 0 | C | 0 | 0 | 0 | C | 0 | 0 | 0 | 61.95211
181 | 1 | C1OC1COC1COC2C(OCC3CO3)COC12 | 50 | 2 | 0 | C | 0 | 0 | 0 | C | 0 | 0 | 0 | C | 0 | 0 | 0 | O=C(O)CSSCC(=O)O | 50 | 2 | 0 | C | 0 | 0 | 0 | C | 0 | 0 | 0 | C | 0 | 0 | 0 | 46.67173
182 | 1 | CC(CCC(=O)OCC1CO1)(c1ccc(OCC2CO2)cc1)c1ccc(OCC2CO2)cc1 | 40 | 3 | 0 | C | 0 | 0 | 0 | C | 0 | 0 | 0 | C | 0 | 0 | 0 | O=C(O)CSSCC(=O)O | 60 | 2 | 0 | C | 0 | 0 | 0 | C | 0 | 0 | 0 | C | 0 | 0 | 0 | 67.57877
183 | 1 | COc1cc(CC2CO2)ccc1OCC1CO1 | 50 | 2 | 0 | C | 0 | 0 | 0 | C | 0 | 0 | 0 | C | 0 | 0 | 0 | O=C(O)CSSCC(=O)O | 50 | 2 | 0 | C | 0 | 0 | 0 | C | 0 | 0 | 0 | C | 0 | 0 | 0 | 77.41732
184 | 1 | COc1cc(C2OC2C)ccc1OCC1CO1 | 50 | 2 | 0 | C | 0 | 0 | 0 | C | 0 | 0 | 0 | C | 0 | 0 | 0 | O=C(O)CSSCC(=O)O | 50 | 2 | 0 | C | 0 | 0 | 0 | C | 0 | 0 | 0 | C | 0 | 0 | 0 | 85.19102
185 | 1 | O=C(OCC1CO1)c1cc(OCC2CO2)c(OCC2CO2)c(OCC2CO2)c1 | 33.34 | 4 | 0 | C | 0 | 0 | 0 | C | 0 | 0 | 0 | C | 0 | 0 | 0 | O=C(O)CSSCC(=O)O | 66.66 | 2 | 0 | C | 0 | 0 | 0 | C | 0 | 0 | 0 | C | 0 | 0 | 0 | 70.19096
186 | 1 | c1cc(OCC2CO2)c(OCC2CO2)c(OCC2CO2)c1 | 40 | 3 | 0 | C | 0 | 0 | 0 | C | 0 | 0 | 0 | C | 0 | 0 | 0 | O=C(O)CSSCC(=O)O | 60 | 2 | 0 | C | 0 | 0 | 0 | C | 0 | 0 | 0 | C | 0 | 0 | 0 | 60.4743
187 | 1 | O=c1c(-c2ccc(OCC3CO3)cc2)coc2cc(OCC3CO3)ccc12 | 50 | 2 | 0 | C | 0 | 0 | 0 | C | 0 | 0 | 0 | C | 0 | 0 | 0 | O=C(O)CSSCC(=O)O | 50 | 2 | 0 | C | 0 | 0 | 0 | C | 0 | 0 | 0 | C | 0 | 0 | 0 | 138.5711
188 | 1 | O=C1CC(c2ccc(OCC3CO3)cc2)Oc2cc(OCC3CO3)cc(OCC3CO3)c21 | 40 | 3 | 0 | C | 0 | 0 | 0 | C | 0 | 0 | 0 | C | 0 | 0 | 0 | O=C(O)CSSCC(=O)O | 60 | 2 | 0 | C | 0 | 0 | 0 | C | 0 | 0 | 0 | C | 0 | 0 | 0 | 118.5311
189 | 1 | CC(C)C12CCC3C4(C)CCCC(C)(C(=O)O)C4CC4OC43C1O2 | 50 | 2 | 0 | C | 0 | 0 | 0 | C | 0 | 0 | 0 | C | 0 | 0 | 0 | O=C(O)CSSCC(=O)O | 50 | 2 | 0 | C | 0 | 0 | 0 | C | 0 | 0 | 0 | C | 0 | 0 | 0 | 111.553
190 | 1 | COc1cc(/C=C/C(=O)CC(=O)/C=C/c2ccc(OCC3CO3)c(OC)c2)ccc1OCC1CO1 | 50 | 2 | 0 | C | 0 | 0 | 0 | C | 0 | 0 | 0 | C | 0 | 0 | 0 | O=C(O)CSSCC(=O)O | 50 | 2 | 0 | C | 0 | 0 | 0 | C | 0 | 0 | 0 | C | 0 | 0 | 0 | 82.98364
191 | 1 | C(=C/c1cc(OCC2CO2)cc(OCC2CO2)c1)\c1ccc(OCC2CO2)cc1 | 40 | 3 | 0 | C | 0 | 0 | 0 | C | 0 | 0 | 0 | C | 0 | 0 | 0 | O=C(O)CSSCC(=O)O | 60 | 2 | 0 | C | 0 | 0 | 0 | C | 0 | 0 | 0 | C | 0 | 0 | 0 | 171.3994
192 | 0 | c1cc(OCC2CO2)ccc1Cc1ccc(OCC2CO2)cc1 | 66.66 | 2 | 0 | C | 0 | 0 | 0 | C | 0 | 0 | 0 | C | 0 | 0 | 0 | Nc1ccc(SSc2ccc(N)cc2)cc1 | 33.34 | 4 | 0 | C | 0 | 0 | 0 | C | 0 | 0 | 0 | C | 0 | 0 | 0 | 162.2449
193 | 0 | c1cc(OCC2CO2)ccc1Cc1ccc(OCC2CO2)cc1 | 66.66 | 2 | 0 | C | 0 | 0 | 0 | C | 0 | 0 | 0 | C | 0 | 0 | 0 | Nc1ccccc1SSc1ccccc1N | 33.34 | 4 | 0 | C | 0 | 0 | 0 | C | 0 | 0 | 0 | C | 0 | 0 | 0 | 125.2437
194 | 1 | c1cc(OCC2CO2)ccc1Cc1ccc(OCC2CO2)cc1 | 50 | 2 | 0 | C | 0 | 0 | 0 | C | 0 | 0 | 0 | C | 0 | 0 | 0 | O=C(O)c1ccccc1SSc1ccccc1C(=O)O | 50 | 2 | 0 | C | 0 | 0 | 0 | C | 0 | 0 | 0 | C | 0 | 0 | 0 | 130.3662
195 | 0 | c1cc(OCC2CO2)ccc1Cc1ccc(OCC2CO2)cc1 | 50 | 2 | 0 | C | 0 | 0 | 0 | C | 0 | 0 | 0 | C | 0 | 0 | 0 | O=C(Nc1ccccc1SSc1ccccc1NC(=O)c1ccccc1)c1ccccc1 | 50 | 2 | 0 | C | 0 | 0 | 0 | C | 0 | 0 | 0 | C | 0 | 0 | 0 | 136.0272
196 | 1 | c1cc(OCC2CO2)ccc1Cc1ccc(OCC2CO2)cc1 | 50 | 2 | 0 | C | 0 | 0 | 0 | C | 0 | 0 | 0 | C | 0 | 0 | 0 | O=C(O)CSSCC(=O)O | 50 | 2 | 0 | C | 0 | 0 | 0 | C | 0 | 0 | 0 | C | 0 | 0 | 0 | 98.46802
197 | 0 | C(OCC(COCC1CO1)(COCC1CO1)COCC1CO1)C1CO1 | 50 | 4 | 0 | C | 0 | 0 | 0 | C | 0 | 0 | 0 | C | 0 | 0 | 0 | Nc1ccc(SSc2ccc(N)cc2)cc1 | 50 | 4 | 0 | C | 0 | 0 | 0 | C | 0 | 0 | 0 | C | 0 | 0 | 0 | 105.2631
198 | 0 | c1cc(OCC2CO2)ccc1Cc1ccc(OCC2CO2)cc1 | 50 | 4 | 0 | C | 0 | 0 | 0 | C | 0 | 0 | 0 | C | 0 | 0 | 0 | Nc1ccccc1SSc1ccccc1N | 50 | 4 | 0 | C | 0 | 0 | 0 | C | 0 | 0 | 0 | C | 0 | 0 | 0 | 125.0809
199 | 1 | c1cc(OCC2CO2)ccc1Cc1ccc(OCC2CO2)cc1 | 33.34 | 4 | 0 | C | 0 | 0 | 0 | C | 0 | 0 | 0 | C | 0 | 0 | 0 | O=C(O)c1ccccc1SSc1ccccc1C(=O)O | 66.66 | 2 | 0 | C | 0 | 0 | 0 | C | 0 | 0 | 0 | C | 0 | 0 | 0 | 131.2939
200 | 0 | c1cc(OCC2CO2)ccc1Cc1ccc(OCC2CO2)cc1 | 33.34 | 4 | 0 | C | 0 | 0 | 0 | C | 0 | 0 | 0 | C | 0 | 0 | 0 | O=C(Nc1ccccc1SSc1ccccc1NC(=O)c1ccccc1)c1ccccc1 | 66.66 | 2 | 0 | C | 0 | 0 | 0 | C | 0 | 0 | 0 | C | 0 | 0 | 0 | 136.4614
201 | 1 | c1cc(OCC2CO2)ccc1Cc1ccc(OCC2CO2)cc1 | 33.34 | 4 | 0 | C | 0 | 0 | 0 | C | 0 | 0 | 0 | C | 0 | 0 | 0 | O=C(O)CSSCC(=O)O | 66.66 | 2 | 0 | C | 0 | 0 | 0 | C | 0 | 0 | 0 | C | 0 | 0 | 0 | 101.5427
202 | 0 | C1CC2OC2CC1C1CO1 | 66.66 | 2 | 0 | C | 0 | 0 | 0 | C | 0 | 0 | 0 | C | 0 | 0 | 0 | Nc1ccc(SSc2ccc(N)cc2)cc1 | 33.34 | 4 | 0 | C | 0 | 0 | 0 | C | 0 | 0 | 0 | C | 0 | 0 | 0 | 149.9796
203 | 0 | C1CC2OC2CC1C1CO1 | 66.66 | 2 | 0 | C | 0 | 0 | 0 | C | 0 | 0 | 0 | C | 0 | 0 | 0 | Nc1ccccc1SSc1ccccc1N | 33.34 | 4 | 0 | C | 0 | 0 | 0 | C | 0 | 0 | 0 | C | 0 | 0 | 0 | 113.4589
204 | 1 | C1CC2OC2CC1C1CO1 | 50 | 2 | 0 | C | 0 | 0 | 0 | C | 0 | 0 | 0 | C | 0 | 0 | 0 | O=C(O)c1ccccc1SSc1ccccc1C(=O)O | 50 | 2 | 0 | C | 0 | 0 | 0 | C | 0 | 0 | 0 | C | 0 | 0 | 0 | 117.8464
205 | 0 | C1CC2OC2CC1C1CO1 | 50 | 2 | 0 | C | 0 | 0 | 0 | C | 0 | 0 | 0 | C | 0 | 0 | 0 | O=C(Nc1ccccc1SSc1ccccc1NC(=O)c1ccccc1)c1ccccc1 | 50 | 2 | 0 | C | 0 | 0 | 0 | C | 0 | 0 | 0 | C | 0 | 0 | 0 | 123.4288
206 | 1 | C1CC2OC2CC1C1CO1 | 50 | 2 | 0 | C | 0 | 0 | 0 | C | 0 | 0 | 0 | C | 0 | 0 | 0 | O=C(O)CSSCC(=O)O | 50 | 2 | 0 | C | 0 | 0 | 0 | C | 0 | 0 | 0 | C | 0 | 0 | 0 | 86.67503
207 | 0 | CC(C)(COCC1CO1)COCC1CO1 | 66.66 | 2 | 0 | C | 0 | 0 | 0 | C | 0 | 0 | 0 | C | 0 | 0 | 0 | Nc1ccc(SSc2ccc(N)cc2)cc1 | 33.34 | 4 | 0 | C | 0 | 0 | 0 | C | 0 | 0 | 0 | C | 0 | 0 | 0 | 108.7976
208 | 0 | CC(C)(COCC1CO1)COCC1CO1 | 66.66 | 2 | 0 | C | 0 | 0 | 0 | C | 0 | 0 | 0 | C | 0 | 0 | 0 | Nc1ccccc1SSc1ccccc1N | 33.34 | 4 | 0 | C | 0 | 0 | 0 | C | 0 | 0 | 0 | C | 0 | 0 | 0 | 74.36871
209 | 1 | CC(C)(COCC1CO1)COCC1CO1 | 50 | 2 | 0 | C | 0 | 0 | 0 | C | 0 | 0 | 0 | C | 0 | 0 | 0 | O=C(O)c1ccccc1SSc1ccccc1C(=O)O | 50 | 2 | 0 | C | 0 | 0 | 0 | C | 0 | 0 | 0 | C | 0 | 0 | 0 | 77.73911
210 | 0 | CC(C)(COCC1CO1)COCC1CO1 | 50 | 2 | 0 | C | 0 | 0 | 0 | C | 0 | 0 | 0 | C | 0 | 0 | 0 | O=C(Nc1ccccc1SSc1ccccc1NC(=O)c1ccccc1)c1ccccc1 | 50 | 2 | 0 | C | 0 | 0 | 0 | C | 0 | 0 | 0 | C | 0 | 0 | 0 | 82.68232
211 | 1 | CC(C)(COCC1CO1)COCC1CO1 | 50 | 2 | 0 | C | 0 | 0 | 0 | C | 0 | 0 | 0 | C | 0 | 0 | 0 | O=C(O)CSSCC(=O)O | 50 | 2 | 0 | C | 0 | 0 | 0 | C | 0 | 0 | 0 | C | 0 | 0 | 0 | 49.23166
212 | 0 | C[Si](C)(CCC1CCC2OC2C1)O[Si](C)(C)CCC1CCC2OC2C1 | 66.66 | 2 | 0 | C | 0 | 0 | 0 | C | 0 | 0 | 0 | C | 0 | 0 | 0 | Nc1ccc(SSc2ccc(N)cc2)cc1 | 33.34 | 4 | 0 | C | 0 | 0 | 0 | C | 0 | 0 | 0 | C | 0 | 0 | 0 | 185.1191
213 | 0 | C[Si](C)(CCC1CCC2OC2C1)O[Si](C)(C)CCC1CCC2OC2C1 | 66.66 | 2 | 0 | C | 0 | 0 | 0 | C | 0 | 0 | 0 | C | 0 | 0 | 0 | Nc1ccccc1SSc1ccccc1N | 33.34 | 4 | 0 | C | 0 | 0 | 0 | C | 0 | 0 | 0 | C | 0 | 0 | 0 | 149.5687
214 | 1 | C[Si](C)(CCC1CCC2OC2C1)O[Si](C)(C)CCC1CCC2OC2C1 | 50 | 2 | 0 | C | 0 | 0 | 0 | C | 0 | 0 | 0 | C | 0 | 0 | 0 | O=C(O)c1ccccc1SSc1ccccc1C(=O)O | 50 | 2 | 0 | C | 0 | 0 | 0 | C | 0 | 0 | 0 | C | 0 | 0 | 0 | 155.6777
215 | 0 | C[Si](C)(CCC1CCC2OC2C1)O[Si](C)(C)CCC1CCC2OC2C1 | 50 | 2 | 0 | C | 0 | 0 | 0 | C | 0 | 0 | 0 | C | 0 | 0 | 0 | O=C(Nc1ccccc1SSc1ccccc1NC(=O)c1ccccc1)c1ccccc1 | 50 | 2 | 0 | C | 0 | 0 | 0 | C | 0 | 0 | 0 | C | 0 | 0 | 0 | 160.9521
216 | 1 | C[Si](C)(CCC1CCC2OC2C1)O[Si](C)(C)CCC1CCC2OC2C1 | 50 | 2 | 0 | C | 0 | 0 | 0 | C | 0 | 0 | 0 | C | 0 | 0 | 0 | O=C(O)CSSCC(=O)O | 50 | 2 | 0 | C | 0 | 0 | 0 | C | 0 | 0 | 0 | C | 0 | 0 | 0 | 124.5873