## Sheet1
Unnamed: 0 | catalyst-0without1added | monomer1 | ratios_mol% | num_of_epoxy_groups | num_of_hydroxyl | monomer2 | ratios_mol% | num_of_epoxy_groups | num_of_hydroxyl | monomer3 | ratios_mol% | num_of_epoxy_groups | num_of_hydroxyl | monomer4 | ratios_mol% | num_of_epoxy_groups | num_of_hydroxyl | curing_agent_1 | ratios_mol% | functionality(Not considered hydroxyl) | num_of_hydroxyl | curing_agent_2 | ratios_mol% | functionality(Not considered hydroxyl) | num_of_hydroxyl | curing_agent_3 | ratios_mol% | functionality(Not considered hydroxyl) | num_of_hydroxyl | curing_agent_4 | ratios_mol% | functionality(Not considered hydroxyl) | num_of_hydroxyl | epsilon_pred
1 | 0 | O=C(OCC1CO1)c1ccccc1SSc1ccccc1C(=O)OCC1CO1 | 71.43 | 2 | 0 | C | 0 | 0 | 0 | C | 0 | 0 | 0 | C | 0 | 0 | 0 | NCCNCCN | 28.57 | 5 | 0 | C | 0 | 0 | 0 | C | 0 | 0 | 0 | C | 0 | 0 | 0 | 6.115638
2 | 0 | O=C(OCC1CO1)c1ccccc1SSc1ccccc1C(=O)OCC1CO1 | 66.66 | 2 | 0 | C | 0 | 0 | 0 | C | 0 | 0 | 0 | C | 0 | 0 | 0 | CC1(C)CC(N)CC(C)(CN)C1 | 33.34 | 4 | 0 | C | 0 | 0 | 0 | C | 0 | 0 | 0 | C | 0 | 0 | 0 | 5.284395
3 | 0 | O=C(OCC1CO1)c1ccccc1SSc1ccccc1C(=O)OCC1CO1 | 66.66 | 2 | 0 | C | 0 | 0 | 0 | C | 0 | 0 | 0 | C | 0 | 0 | 0 | Nc1ccc(Cc2ccc(N)cc2)cc1 | 33.34 | 4 | 0 | C | 0 | 0 | 0 | C | 0 | 0 | 0 | C | 0 | 0 | 0 | 5.384745
4 | 0 | O=C(OCC1CO1)c1ccccc1SSc1ccccc1C(=O)OCC1CO1 | 66.66 | 2 | 0 | C | 0 | 0 | 0 | C | 0 | 0 | 0 | C | 0 | 0 | 0 | Nc1ccc(S(=O)(=O)c2ccc(N)cc2)cc1 | 33.34 | 4 | 0 | C | 0 | 0 | 0 | C | 0 | 0 | 0 | C | 0 | 0 | 0 | 5.81944
5 | 1 | O=C(OCC1CO1)c1ccccc1SSc1ccccc1C(=O)OCC1CO1 | 33.34 | 2 | 0 | C | 0 | 0 | 0 | C | 0 | 0 | 0 | C | 0 | 0 | 0 | CC12CCCCC1C(=O)OC2=O | 66.66 | 1 | 0 | C | 0 | 0 | 0 | C | 0 | 0 | 0 | C | 0 | 0 | 0 | 4.230261
6 | 1 | O=C(OCC1CO1)c1ccccc1SSc1ccccc1C(=O)OCC1CO1 | 33.34 | 2 | 0 | C | 0 | 0 | 0 | C | 0 | 0 | 0 | C | 0 | 0 | 0 | CC1(C)CC(=O)OC1=O | 66.66 | 1 | 0 | C | 0 | 0 | 0 | C | 0 | 0 | 0 | C | 0 | 0 | 0 | 4.681497
7 | 1 | O=C(OCC1CO1)c1ccccc1SSc1ccccc1C(=O)OCC1CO1 | 33.34 | 2 | 0 | C | 0 | 0 | 0 | C | 0 | 0 | 0 | C | 0 | 0 | 0 | O=C1OC(=O)C2CCCCC12 | 66.66 | 1 | 0 | C | 0 | 0 | 0 | C | 0 | 0 | 0 | C | 0 | 0 | 0 | 4.054935
8 | 1 | O=C(OCC1CO1)c1ccccc1SSc1ccccc1C(=O)OCC1CO1 | 33.34 | 2 | 0 | C | 0 | 0 | 0 | C | 0 | 0 | 0 | C | 0 | 0 | 0 | O=C1OC(=O)C2CC=CCC12 | 66.66 | 1 | 0 | C | 0 | 0 | 0 | C | 0 | 0 | 0 | C | 0 | 0 | 0 | 4.266228
9 | 0 | O=C(CCSSCCC(=O)OCC1CO1)OCC1CO1 | 71.43 | 2 | 0 | C | 0 | 0 | 0 | C | 0 | 0 | 0 | C | 0 | 0 | 0 | NCCNCCN | 28.57 | 5 | 0 | C | 0 | 0 | 0 | C | 0 | 0 | 0 | C | 0 | 0 | 0 | 6.587253
10 | 0 | O=C(CCSSCCC(=O)OCC1CO1)OCC1CO1 | 66.66 | 2 | 0 | C | 0 | 0 | 0 | C | 0 | 0 | 0 | C | 0 | 0 | 0 | CC1(C)CC(N)CC(C)(CN)C1 | 33.34 | 4 | 0 | C | 0 | 0 | 0 | C | 0 | 0 | 0 | C | 0 | 0 | 0 | 5.797781
11 | 0 | O=C(CCSSCCC(=O)OCC1CO1)OCC1CO1 | 66.66 | 2 | 0 | C | 0 | 0 | 0 | C | 0 | 0 | 0 | C | 0 | 0 | 0 | Nc1ccc(Cc2ccc(N)cc2)cc1 | 33.34 | 4 | 0 | C | 0 | 0 | 0 | C | 0 | 0 | 0 | C | 0 | 0 | 0 | 5.899415
12 | 0 | O=C(CCSSCCC(=O)OCC1CO1)OCC1CO1 | 66.66 | 2 | 0 | C | 0 | 0 | 0 | C | 0 | 0 | 0 | C | 0 | 0 | 0 | Nc1ccc(S(=O)(=O)c2ccc(N)cc2)cc1 | 33.34 | 4 | 0 | C | 0 | 0 | 0 | C | 0 | 0 | 0 | C | 0 | 0 | 0 | 6.309437
13 | 1 | O=C(CCSSCCC(=O)OCC1CO1)OCC1CO1 | 33.34 | 2 | 0 | C | 0 | 0 | 0 | C | 0 | 0 | 0 | C | 0 | 0 | 0 | CC12CCCCC1C(=O)OC2=O | 66.66 | 1 | 0 | C | 0 | 0 | 0 | C | 0 | 0 | 0 | C | 0 | 0 | 0 | 4.604127
14 | 1 | O=C(CCSSCCC(=O)OCC1CO1)OCC1CO1 | 33.34 | 2 | 0 | C | 0 | 0 | 0 | C | 0 | 0 | 0 | C | 0 | 0 | 0 | CC1(C)CC(=O)OC1=O | 66.66 | 1 | 0 | C | 0 | 0 | 0 | C | 0 | 0 | 0 | C | 0 | 0 | 0 | 5.070715
15 | 1 | O=C(CCSSCCC(=O)OCC1CO1)OCC1CO1 | 33.34 | 2 | 0 | C | 0 | 0 | 0 | C | 0 | 0 | 0 | C | 0 | 0 | 0 | O=C1OC(=O)C2CCCCC12 | 66.66 | 1 | 0 | C | 0 | 0 | 0 | C | 0 | 0 | 0 | C | 0 | 0 | 0 | 4.417515
16 | 1 | O=C(CCSSCCC(=O)OCC1CO1)OCC1CO1 | 33.34 | 2 | 0 | C | 0 | 0 | 0 | C | 0 | 0 | 0 | C | 0 | 0 | 0 | O=C1OC(=O)C2CC=CCC12 | 66.66 | 1 | 0 | C | 0 | 0 | 0 | C | 0 | 0 | 0 | C | 0 | 0 | 0 | 4.640091
17 | 0 | C(CSSCCOCC1CO1)OCC1CO1 | 71.43 | 2 | 0 | C | 0 | 0 | 0 | C | 0 | 0 | 0 | C | 0 | 0 | 0 | NCCNCCN | 28.57 | 5 | 0 | C | 0 | 0 | 0 | C | 0 | 0 | 0 | C | 0 | 0 | 0 | 6.406147
18 | 0 | C(CSSCCOCC1CO1)OCC1CO1 | 66.66 | 2 | 0 | C | 0 | 0 | 0 | C | 0 | 0 | 0 | C | 0 | 0 | 0 | CC1(C)CC(N)CC(C)(CN)C1 | 33.34 | 4 | 0 | C | 0 | 0 | 0 | C | 0 | 0 | 0 | C | 0 | 0 | 0 | 5.59609
19 | 0 | C(CSSCCOCC1CO1)OCC1CO1 | 66.66 | 2 | 0 | C | 0 | 0 | 0 | C | 0 | 0 | 0 | C | 0 | 0 | 0 | Nc1ccc(Cc2ccc(N)cc2)cc1 | 33.34 | 4 | 0 | C | 0 | 0 | 0 | C | 0 | 0 | 0 | C | 0 | 0 | 0 | 5.699424
20 | 0 | C(CSSCCOCC1CO1)OCC1CO1 | 66.66 | 2 | 0 | C | 0 | 0 | 0 | C | 0 | 0 | 0 | C | 0 | 0 | 0 | Nc1ccc(S(=O)(=O)c2ccc(N)cc2)cc1 | 33.34 | 4 | 0 | C | 0 | 0 | 0 | C | 0 | 0 | 0 | C | 0 | 0 | 0 | 6.122595
21 | 1 | C(CSSCCOCC1CO1)OCC1CO1 | 33.34 | 2 | 0 | C | 0 | 0 | 0 | C | 0 | 0 | 0 | C | 0 | 0 | 0 | CC12CCCCC1C(=O)OC2=O | 66.66 | 1 | 0 | C | 0 | 0 | 0 | C | 0 | 0 | 0 | C | 0 | 0 | 0 | 4.442201
22 | 1 | C(CSSCCOCC1CO1)OCC1CO1 | 33.34 | 2 | 0 | C | 0 | 0 | 0 | C | 0 | 0 | 0 | C | 0 | 0 | 0 | CC1(C)CC(=O)OC1=O | 66.66 | 1 | 0 | C | 0 | 0 | 0 | C | 0 | 0 | 0 | C | 0 | 0 | 0 | 4.898492
23 | 1 | C(CSSCCOCC1CO1)OCC1CO1 | 33.34 | 2 | 0 | C | 0 | 0 | 0 | C | 0 | 0 | 0 | C | 0 | 0 | 0 | O=C1OC(=O)C2CCCCC12 | 66.66 | 1 | 0 | C | 0 | 0 | 0 | C | 0 | 0 | 0 | C | 0 | 0 | 0 | 4.262441
24 | 1 | C(CSSCCOCC1CO1)OCC1CO1 | 33.34 | 2 | 0 | C | 0 | 0 | 0 | C | 0 | 0 | 0 | C | 0 | 0 | 0 | O=C1OC(=O)C2CC=CCC12 | 66.66 | 1 | 0 | C | 0 | 0 | 0 | C | 0 | 0 | 0 | C | 0 | 0 | 0 | 4.478644
25 | 0 | C1OC1CSSCC1CO1 | 66.66 | 2 | 0 | C | 0 | 0 | 0 | C | 0 | 0 | 0 | C | 0 | 0 | 0 | CC1(C)CC(N)CC(C)(CN)C1 | 33.34 | 4 | 0 | C | 0 | 0 | 0 | C | 0 | 0 | 0 | C | 0 | 0 | 0 | 5.534147
26 | 0 | C1OC1CSSCC1CO1 | 66.66 | 2 | 0 | C | 0 | 0 | 0 | C | 0 | 0 | 0 | C | 0 | 0 | 0 | Nc1ccc(Cc2ccc(N)cc2)cc1 | 33.34 | 4 | 0 | C | 0 | 0 | 0 | C | 0 | 0 | 0 | C | 0 | 0 | 0 | 5.633059
27 | 0 | C1OC1CSSCC1CO1 | 66.66 | 2 | 0 | C | 0 | 0 | 0 | C | 0 | 0 | 0 | C | 0 | 0 | 0 | Nc1ccc(S(=O)(=O)c2ccc(N)cc2)cc1 | 33.34 | 4 | 0 | C | 0 | 0 | 0 | C | 0 | 0 | 0 | C | 0 | 0 | 0 | 6.055514
28 | 1 | C1OC1CSSCC1CO1 | 33.34 | 2 | 0 | C | 0 | 0 | 0 | C | 0 | 0 | 0 | C | 0 | 0 | 0 | CC12CCCCC1C(=O)OC2=O | 66.66 | 1 | 0 | C | 0 | 0 | 0 | C | 0 | 0 | 0 | C | 0 | 0 | 0 | 4.413959
29 | 1 | C1OC1CSSCC1CO1 | 33.34 | 2 | 0 | C | 0 | 0 | 0 | C | 0 | 0 | 0 | C | 0 | 0 | 0 | CC1(C)CC(=O)OC1=O | 66.66 | 1 | 0 | C | 0 | 0 | 0 | C | 0 | 0 | 0 | C | 0 | 0 | 0 | 4.876695
30 | 1 | C1OC1CSSCC1CO1 | 33.34 | 2 | 0 | C | 0 | 0 | 0 | C | 0 | 0 | 0 | C | 0 | 0 | 0 | O=C1OC(=O)C2CCCCC12 | 66.66 | 1 | 0 | C | 0 | 0 | 0 | C | 0 | 0 | 0 | C | 0 | 0 | 0 | 4.230243
31 | 1 | C1OC1CSSCC1CO1 | 33.34 | 2 | 0 | C | 0 | 0 | 0 | C | 0 | 0 | 0 | C | 0 | 0 | 0 | O=C1OC(=O)C2CC=CCC12 | 66.66 | 1 | 0 | C | 0 | 0 | 0 | C | 0 | 0 | 0 | C | 0 | 0 | 0 | 4.450984
32 | 0 | c1cc(SSc2ccc(OCC3CO3)cc2)ccc1OCC1CO1 | 71.43 | 2 | 0 | C | 0 | 0 | 0 | C | 0 | 0 | 0 | C | 0 | 0 | 0 | NCCNCCN | 28.57 | 5 | 0 | C | 0 | 0 | 0 | C | 0 | 0 | 0 | C | 0 | 0 | 0 | 5.834536
33 | 0 | c1cc(SSc2ccc(OCC3CO3)cc2)ccc1OCC1CO1 | 66.66 | 2 | 0 | C | 0 | 0 | 0 | C | 0 | 0 | 0 | C | 0 | 0 | 0 | CC1(C)CC(N)CC(C)(CN)C1 | 33.34 | 4 | 0 | C | 0 | 0 | 0 | C | 0 | 0 | 0 | C | 0 | 0 | 0 | 4.980701
34 | 0 | c1cc(SSc2ccc(OCC3CO3)cc2)ccc1OCC1CO1 | 66.66 | 2 | 0 | C | 0 | 0 | 0 | C | 0 | 0 | 0 | C | 0 | 0 | 0 | Nc1ccc(Cc2ccc(N)cc2)cc1 | 33.34 | 4 | 0 | C | 0 | 0 | 0 | C | 0 | 0 | 0 | C | 0 | 0 | 0 | 5.075781
35 | 0 | c1cc(SSc2ccc(OCC3CO3)cc2)ccc1OCC1CO1 | 66.66 | 2 | 0 | C | 0 | 0 | 0 | C | 0 | 0 | 0 | C | 0 | 0 | 0 | Nc1ccc(S(=O)(=O)c2ccc(N)cc2)cc1 | 33.34 | 4 | 0 | C | 0 | 0 | 0 | C | 0 | 0 | 0 | C | 0 | 0 | 0 | 5.517562
36 | 1 | c1cc(SSc2ccc(OCC3CO3)cc2)ccc1OCC1CO1 | 33.34 | 2 | 0 | C | 0 | 0 | 0 | C | 0 | 0 | 0 | C | 0 | 0 | 0 | CC12CCCCC1C(=O)OC2=O | 66.66 | 1 | 0 | C | 0 | 0 | 0 | C | 0 | 0 | 0 | C | 0 | 0 | 0 | 4.036829
37 | 1 | c1cc(SSc2ccc(OCC3CO3)cc2)ccc1OCC1CO1 | 33.34 | 2 | 0 | C | 0 | 0 | 0 | C | 0 | 0 | 0 | C | 0 | 0 | 0 | CC1(C)CC(=O)OC1=O | 66.66 | 1 | 0 | C | 0 | 0 | 0 | C | 0 | 0 | 0 | C | 0 | 0 | 0 | 4.477875
38 | 1 | c1cc(SSc2ccc(OCC3CO3)cc2)ccc1OCC1CO1 | 33.34 | 2 | 0 | C | 0 | 0 | 0 | C | 0 | 0 | 0 | C | 0 | 0 | 0 | O=C1OC(=O)C2CCCCC12 | 66.66 | 1 | 0 | C | 0 | 0 | 0 | C | 0 | 0 | 0 | C | 0 | 0 | 0 | 3.86775
39 | 1 | c1cc(SSc2ccc(OCC3CO3)cc2)ccc1OCC1CO1 | 33.34 | 2 | 0 | C | 0 | 0 | 0 | C | 0 | 0 | 0 | C | 0 | 0 | 0 | O=C1OC(=O)C2CC=CCC12 | 66.66 | 1 | 0 | C | 0 | 0 | 0 | C | 0 | 0 | 0 | C | 0 | 0 | 0 | 4.073224
40 | 0 | c1cc(OCC2CO2)cc(SSc2cccc(OCC3CO3)c2)c1 | 71.43 | 2 | 0 | C | 0 | 0 | 0 | C | 0 | 0 | 0 | C | 0 | 0 | 0 | NCCNCCN | 28.57 | 5 | 0 | C | 0 | 0 | 0 | C | 0 | 0 | 0 | C | 0 | 0 | 0 | 5.682229
41 | 0 | c1cc(OCC2CO2)cc(SSc2cccc(OCC3CO3)c2)c1 | 66.66 | 2 | 0 | C | 0 | 0 | 0 | C | 0 | 0 | 0 | C | 0 | 0 | 0 | CC1(C)CC(N)CC(C)(CN)C1 | 33.34 | 4 | 0 | C | 0 | 0 | 0 | C | 0 | 0 | 0 | C | 0 | 0 | 0 | 4.816176
42 | 0 | c1cc(OCC2CO2)cc(SSc2cccc(OCC3CO3)c2)c1 | 66.66 | 2 | 0 | C | 0 | 0 | 0 | C | 0 | 0 | 0 | C | 0 | 0 | 0 | Nc1ccc(Cc2ccc(N)cc2)cc1 | 33.34 | 4 | 0 | C | 0 | 0 | 0 | C | 0 | 0 | 0 | C | 0 | 0 | 0 | 4.910332
43 | 0 | c1cc(OCC2CO2)cc(SSc2cccc(OCC3CO3)c2)c1 | 66.66 | 2 | 0 | C | 0 | 0 | 0 | C | 0 | 0 | 0 | C | 0 | 0 | 0 | Nc1ccc(S(=O)(=O)c2ccc(N)cc2)cc1 | 33.34 | 4 | 0 | C | 0 | 0 | 0 | C | 0 | 0 | 0 | C | 0 | 0 | 0 | 5.357285
44 | 1 | c1cc(OCC2CO2)cc(SSc2cccc(OCC3CO3)c2)c1 | 33.34 | 2 | 0 | C | 0 | 0 | 0 | C | 0 | 0 | 0 | C | 0 | 0 | 0 | CC12CCCCC1C(=O)OC2=O | 66.66 | 1 | 0 | C | 0 | 0 | 0 | C | 0 | 0 | 0 | C | 0 | 0 | 0 | 3.893053
45 | 1 | c1cc(OCC2CO2)cc(SSc2cccc(OCC3CO3)c2)c1 | 33.34 | 2 | 0 | C | 0 | 0 | 0 | C | 0 | 0 | 0 | C | 0 | 0 | 0 | CC1(C)CC(=O)OC1=O | 66.66 | 1 | 0 | C | 0 | 0 | 0 | C | 0 | 0 | 0 | C | 0 | 0 | 0 | 4.326471
46 | 1 | c1cc(OCC2CO2)cc(SSc2cccc(OCC3CO3)c2)c1 | 33.34 | 2 | 0 | C | 0 | 0 | 0 | C | 0 | 0 | 0 | C | 0 | 0 | 0 | O=C1OC(=O)C2CCCCC12 | 66.66 | 1 | 0 | C | 0 | 0 | 0 | C | 0 | 0 | 0 | C | 0 | 0 | 0 | 3.727269
47 | 1 | c1cc(OCC2CO2)cc(SSc2cccc(OCC3CO3)c2)c1 | 33.34 | 2 | 0 | C | 0 | 0 | 0 | C | 0 | 0 | 0 | C | 0 | 0 | 0 | O=C1OC(=O)C2CC=CCC12 | 66.66 | 1 | 0 | C | 0 | 0 | 0 | C | 0 | 0 | 0 | C | 0 | 0 | 0 | 3.929578
48 | 0 | c1cc(OCC2CO2)cc(OCC2CO2)c1 | 66.66 | 2 | 0 | C | 0 | 0 | 0 | C | 0 | 0 | 0 | C | 0 | 0 | 0 | Nc1ccc(SSc2ccc(N)cc2)cc1 | 33.34 | 4 | 0 | C | 0 | 0 | 0 | C | 0 | 0 | 0 | C | 0 | 0 | 0 | 5.554771
49 | 0 | Cc1cc(-c2cc(C)c(OCC3CO3)c(C)c2)cc(C)c1OCC1CO1 | 66.66 | 2 | 0 | C | 0 | 0 | 0 | C | 0 | 0 | 0 | C | 0 | 0 | 0 | Nc1ccc(SSc2ccc(N)cc2)cc1 | 33.34 | 4 | 0 | C | 0 | 0 | 0 | C | 0 | 0 | 0 | C | 0 | 0 | 0 | 4.6452
50 | 0 | CC(C)(C1CCC(OCC2CO2)CC1)C1CCC(OCC2CO2)CC1 | 44.86 | 2 | 0 | CC(C)(C1CCC(OCC(O)COC2CCC(C(C)(C)C3CCC(OCC4CO4)CC3)CC2)CC1)C1CCC(OCC2CO2)CC1 | 21.8 | 2 | 1 | C | 0 | 0 | 0 | C | 0 | 0 | 0 | Nc1ccc(SSc2ccc(N)cc2)cc1 | 33.34 | 4 | 0 | C | 0 | 0 | 0 | C | 0 | 0 | 0 | C | 0 | 0 | 0 | 4.820291
51 | 0 | c1cc(N(CC2CO2)CC2CO2)ccc1OCC1CO1 | 57.14 | 3 | 0 | C | 0 | 0 | 0 | C | 0 | 0 | 0 | C | 0 | 0 | 0 | Nc1ccc(SSc2ccc(N)cc2)cc1 | 42.86 | 4 | 0 | C | 0 | 0 | 0 | C | 0 | 0 | 0 | C | 0 | 0 | 0 | 6.256248
52 | 0 | C(OCC1CO1)C(COCC1CO1)OCC1CO1 | 49.6 | 3 | 0 | OC(COCC(COCC(O)COCC1CO1)OCC1CO1)COCC(COCC1CO1)OCC1CO1 | 7.54 | 4 | 1 | C | 0 | 0 | 0 | C | 0 | 0 | 0 | Nc1ccc(SSc2ccc(N)cc2)cc1 | 42.86 | 4 | 0 | C | 0 | 0 | 0 | C | 0 | 0 | 0 | C | 0 | 0 | 0 | 6.044692
53 | 0 | O=C(OCC1CO1)C1CCCCC1C(=O)OCC1CO1 | 66.66 | 2 | 0 | C | 0 | 0 | 0 | C | 0 | 0 | 0 | C | 0 | 0 | 0 | Nc1ccc(SSc2ccc(N)cc2)cc1 | 33.34 | 4 | 0 | C | 0 | 0 | 0 | C | 0 | 0 | 0 | C | 0 | 0 | 0 | 6.280327
54 | 0 | C1CC(COCC2CO2)CCC1COCC1CO1 | 66.66 | 2 | 0 | C | 0 | 0 | 0 | C | 0 | 0 | 0 | C | 0 | 0 | 0 | Nc1ccc(SSc2ccc(N)cc2)cc1 | 33.34 | 4 | 0 | C | 0 | 0 | 0 | C | 0 | 0 | 0 | C | 0 | 0 | 0 | 6.29222
55 | 0 | O=C(OCC1CO1)C1CC=CCC1C(=O)OCC1CO1 | 52.6 | 2 | 0 | O=C(OCC(O)COC(=O)C1CC=CCC1C(=O)OCC1CO1)C1CC=CCC1C(=O)OCC1CO1 | 14.06 | 2 | 1 | C | 0 | 0 | 0 | C | 0 | 0 | 0 | Nc1ccc(SSc2ccc(N)cc2)cc1 | 33.34 | 4 | 0 | C | 0 | 0 | 0 | C | 0 | 0 | 0 | C | 0 | 0 | 0 | 5.911468
56 | 0 | O=C(OCC1CO1)C1CC2OC2CC1C(=O)OCC1CO1 | 43.63 | 3 | 0 | O=C(OCC(O)COC(=O)C1CC2OC2CC1C(=O)OCC1CO1)C1CC2OC2CC1C(=O)OCC1CO1 | 13.51 | 4 | 1 | C | 0 | 0 | 0 | C | 0 | 0 | 0 | Nc1ccc(SSc2ccc(N)cc2)cc1 | 42.86 | 4 | 0 | C | 0 | 0 | 0 | C | 0 | 0 | 0 | C | 0 | 0 | 0 | 6.081486
57 | 0 | c1cc(N(CC2CO2)CC2CO2)ccc1Cc1ccc(N(CC2CO2)CC2CO2)cc1 | 50 | 4 | 0 | C | 0 | 0 | 0 | C | 0 | 0 | 0 | C | 0 | 0 | 0 | Nc1ccc(SSc2ccc(N)cc2)cc1 | 50 | 4 | 0 | C | 0 | 0 | 0 | C | 0 | 0 | 0 | C | 0 | 0 | 0 | 5.86483
58 | 0 | O=C(OCC1CCC2OC2C1)C1CCC2OC2C1 | 66.66 | 2 | 0 | C | 0 | 0 | 0 | C | 0 | 0 | 0 | C | 0 | 0 | 0 | Nc1ccc(SSc2ccc(N)cc2)cc1 | 33.34 | 4 | 0 | C | 0 | 0 | 0 | C | 0 | 0 | 0 | C | 0 | 0 | 0 | 5.750648
59 | 0 | CC1(C)C(=O)N(CC2CO2)C(=O)N1CC1CO1 | 66.66 | 2 | 0 | C | 0 | 0 | 0 | C | 0 | 0 | 0 | C | 0 | 0 | 0 | Nc1ccc(SSc2ccc(N)cc2)cc1 | 33.34 | 4 | 0 | C | 0 | 0 | 0 | C | 0 | 0 | 0 | C | 0 | 0 | 0 | 6.065916
60 | 0 | C1OC1COC1COC2C(OCC3CO3)COC12 | 66.66 | 2 | 0 | C | 0 | 0 | 0 | C | 0 | 0 | 0 | C | 0 | 0 | 0 | Nc1ccc(SSc2ccc(N)cc2)cc1 | 33.34 | 4 | 0 | C | 0 | 0 | 0 | C | 0 | 0 | 0 | C | 0 | 0 | 0 | 6.238377
61 | 0 | CC(CCC(=O)OCC1CO1)(c1ccc(OCC2CO2)cc1)c1ccc(OCC2CO2)cc1 | 57.14 | 3 | 0 | C | 0 | 0 | 0 | C | 0 | 0 | 0 | C | 0 | 0 | 0 | Nc1ccc(SSc2ccc(N)cc2)cc1 | 42.86 | 4 | 0 | C | 0 | 0 | 0 | C | 0 | 0 | 0 | C | 0 | 0 | 0 | 4.974626
62 | 0 | COc1cc(CC2CO2)ccc1OCC1CO1 | 66.66 | 2 | 0 | C | 0 | 0 | 0 | C | 0 | 0 | 0 | C | 0 | 0 | 0 | Nc1ccc(SSc2ccc(N)cc2)cc1 | 33.34 | 4 | 0 | C | 0 | 0 | 0 | C | 0 | 0 | 0 | C | 0 | 0 | 0 | 5.655799
63 | 0 | COc1cc(C2OC2C)ccc1OCC1CO1 | 66.66 | 2 | 0 | C | 0 | 0 | 0 | C | 0 | 0 | 0 | C | 0 | 0 | 0 | Nc1ccc(SSc2ccc(N)cc2)cc1 | 33.34 | 4 | 0 | C | 0 | 0 | 0 | C | 0 | 0 | 0 | C | 0 | 0 | 0 | 5.695638
64 | 0 | O=C(OCC1CO1)c1cc(OCC2CO2)c(OCC2CO2)c(OCC2CO2)c1 | 50 | 4 | 0 | C | 0 | 0 | 0 | C | 0 | 0 | 0 | C | 0 | 0 | 0 | Nc1ccc(SSc2ccc(N)cc2)cc1 | 50 | 4 | 0 | C | 0 | 0 | 0 | C | 0 | 0 | 0 | C | 0 | 0 | 0 | 6.15099
65 | 0 | c1cc(OCC2CO2)c(OCC2CO2)c(OCC2CO2)c1 | 57.14 | 3 | 0 | C | 0 | 0 | 0 | C | 0 | 0 | 0 | C | 0 | 0 | 0 | Nc1ccc(SSc2ccc(N)cc2)cc1 | 42.86 | 4 | 0 | C | 0 | 0 | 0 | C | 0 | 0 | 0 | C | 0 | 0 | 0 | 5.845473
66 | 0 | O=c1c(-c2ccc(OCC3CO3)cc2)coc2cc(OCC3CO3)ccc12 | 66.66 | 2 | 0 | C | 0 | 0 | 0 | C | 0 | 0 | 0 | C | 0 | 0 | 0 | Nc1ccc(SSc2ccc(N)cc2)cc1 | 33.34 | 4 | 0 | C | 0 | 0 | 0 | C | 0 | 0 | 0 | C | 0 | 0 | 0 | 5.055657
67 | 0 | O=C1CC(c2ccc(OCC3CO3)cc2)Oc2cc(OCC3CO3)cc(OCC3CO3)c21 | 57.14 | 3 | 0 | C | 0 | 0 | 0 | C | 0 | 0 | 0 | C | 0 | 0 | 0 | Nc1ccc(SSc2ccc(N)cc2)cc1 | 42.86 | 4 | 0 | C | 0 | 0 | 0 | C | 0 | 0 | 0 | C | 0 | 0 | 0 | 4.839746
68 | 0 | CC(C)C12CCC3C4(C)CCCC(C)(C(=O)O)C4CC4OC43C1O2 | 66.66 | 2 | 0 | C | 0 | 0 | 0 | C | 0 | 0 | 0 | C | 0 | 0 | 0 | Nc1ccc(SSc2ccc(N)cc2)cc1 | 33.34 | 4 | 0 | C | 0 | 0 | 0 | C | 0 | 0 | 0 | C | 0 | 0 | 0 | 5.986906
69 | 0 | COc1cc(/C=C/C(=O)CC(=O)/C=C/c2ccc(OCC3CO3)c(OC)c2)ccc1OCC1CO1 | 66.66 | 2 | 0 | C | 0 | 0 | 0 | C | 0 | 0 | 0 | C | 0 | 0 | 0 | Nc1ccc(SSc2ccc(N)cc2)cc1 | 33.34 | 4 | 0 | C | 0 | 0 | 0 | C | 0 | 0 | 0 | C | 0 | 0 | 0 | 4.680173
70 | 0 | C(=C/c1cc(OCC2CO2)cc(OCC2CO2)c1)\c1ccc(OCC2CO2)cc1 | 57.14 | 3 | 0 | C | 0 | 0 | 0 | C | 0 | 0 | 0 | C | 0 | 0 | 0 | Nc1ccc(SSc2ccc(N)cc2)cc1 | 42.86 | 4 | 0 | C | 0 | 0 | 0 | C | 0 | 0 | 0 | C | 0 | 0 | 0 | 4.701586
71 | 0 | CC(C)(c1ccc(OCC2CO2)cc1)c1ccc(OCC2CO2)cc1 | 39.91 | 2 | 0 | CC(C)(c1ccc(OCC(O)COc2ccc(C(C)(C)c3ccc(OCC4CO4)cc3)cc2)cc1)c1ccc(OCC2CO2)cc1 | 26.75 | 2 | 1 | C | 0 | 0 | 0 | C | 0 | 0 | 0 | Nc1ccc(SSc2ccc(N)cc2)cc1 | 33.34 | 4 | 0 | C | 0 | 0 | 0 | C | 0 | 0 | 0 | C | 0 | 0 | 0 | 4.818777
72 | 0 | CC(C)(c1ccc(OCC2CO2)cc1)c1ccc(OCC2CO2)cc1 | 39.91 | 2 | 0 | CC(C)(c1ccc(OCC(O)COc2ccc(C(C)(C)c3ccc(OCC4CO4)cc3)cc2)cc1)c1ccc(OCC2CO2)cc1 | 26.75 | 2 | 1 | C | 0 | 0 | 0 | C | 0 | 0 | 0 | Nc1ccccc1SSc1ccccc1N | 33.34 | 4 | 0 | C | 0 | 0 | 0 | C | 0 | 0 | 0 | C | 0 | 0 | 0 | 4.920909
73 | 0 | c1cc(OCC2CO2)cc(OCC2CO2)c1 | 66.66 | 2 | 0 | C | 0 | 0 | 0 | C | 0 | 0 | 0 | C | 0 | 0 | 0 | Nc1ccccc1SSc1ccccc1N | 33.34 | 4 | 0 | C | 0 | 0 | 0 | C | 0 | 0 | 0 | C | 0 | 0 | 0 | 5.641886
74 | 0 | Cc1cc(-c2cc(C)c(OCC3CO3)c(C)c2)cc(C)c1OCC1CO1 | 66.66 | 2 | 0 | C | 0 | 0 | 0 | C | 0 | 0 | 0 | C | 0 | 0 | 0 | Nc1ccccc1SSc1ccccc1N | 33.34 | 4 | 0 | C | 0 | 0 | 0 | C | 0 | 0 | 0 | C | 0 | 0 | 0 | 4.746324
75 | 0 | CC(C)(C1CCC(OCC2CO2)CC1)C1CCC(OCC2CO2)CC1 | 44.86 | 2 | 0 | CC(C)(C1CCC(OCC(O)COC2CCC(C(C)(C)C3CCC(OCC4CO4)CC3)CC2)CC1)C1CCC(OCC2CO2)CC1 | 21.8 | 2 | 1 | C | 0 | 0 | 0 | C | 0 | 0 | 0 | Nc1ccccc1SSc1ccccc1N | 33.34 | 4 | 0 | C | 0 | 0 | 0 | C | 0 | 0 | 0 | C | 0 | 0 | 0 | 4.922532
76 | 0 | c1cc(N(CC2CO2)CC2CO2)ccc1OCC1CO1 | 57.14 | 3 | 0 | C | 0 | 0 | 0 | C | 0 | 0 | 0 | C | 0 | 0 | 0 | Nc1ccccc1SSc1ccccc1N | 42.86 | 4 | 0 | C | 0 | 0 | 0 | C | 0 | 0 | 0 | C | 0 | 0 | 0 | 6.322824
77 | 0 | C(OCC1CO1)C(COCC1CO1)OCC1CO1 | 49.6 | 3 | 0 | OC(COCC(COCC(O)COCC1CO1)OCC1CO1)COCC(COCC1CO1)OCC1CO1 | 7.54 | 4 | 1 | C | 0 | 0 | 0 | C | 0 | 0 | 0 | Nc1ccccc1SSc1ccccc1N | 42.86 | 4 | 0 | C | 0 | 0 | 0 | C | 0 | 0 | 0 | C | 0 | 0 | 0 | 6.118164
78 | 0 | O=C(OCC1CO1)C1CCCCC1C(=O)OCC1CO1 | 66.66 | 2 | 0 | C | 0 | 0 | 0 | C | 0 | 0 | 0 | C | 0 | 0 | 0 | Nc1ccccc1SSc1ccccc1N | 33.34 | 4 | 0 | C | 0 | 0 | 0 | C | 0 | 0 | 0 | C | 0 | 0 | 0 | 6.352647
79 | 0 | C1CC(COCC2CO2)CCC1COCC1CO1 | 66.66 | 2 | 0 | C | 0 | 0 | 0 | C | 0 | 0 | 0 | C | 0 | 0 | 0 | Nc1ccccc1SSc1ccccc1N | 33.34 | 4 | 0 | C | 0 | 0 | 0 | C | 0 | 0 | 0 | C | 0 | 0 | 0 | 6.364097
80 | 0 | O=C(OCC1CO1)C1CC=CCC1C(=O)OCC1CO1 | 52.6 | 2 | 0 | O=C(OCC(O)COC(=O)C1CC=CCC1C(=O)OCC1CO1)C1CC=CCC1C(=O)OCC1CO1 | 14.06 | 2 | 1 | C | 0 | 0 | 0 | C | 0 | 0 | 0 | Nc1ccccc1SSc1ccccc1N | 33.34 | 4 | 0 | C | 0 | 0 | 0 | C | 0 | 0 | 0 | C | 0 | 0 | 0 | 5.994259
81 | 0 | O=C(OCC1CO1)C1CC2OC2CC1C(=O)OCC1CO1 | 43.63 | 3 | 0 | O=C(OCC(O)COC(=O)C1CC2OC2CC1C(=O)OCC1CO1)C1CC2OC2CC1C(=O)OCC1CO1 | 13.51 | 4 | 1 | C | 0 | 0 | 0 | C | 0 | 0 | 0 | Nc1ccccc1SSc1ccccc1N | 42.86 | 4 | 0 | C | 0 | 0 | 0 | C | 0 | 0 | 0 | C | 0 | 0 | 0 | 6.152119
82 | 0 | c1cc(N(CC2CO2)CC2CO2)ccc1Cc1ccc(N(CC2CO2)CC2CO2)cc1 | 50 | 4 | 0 | C | 0 | 0 | 0 | C | 0 | 0 | 0 | C | 0 | 0 | 0 | Nc1ccccc1SSc1ccccc1N | 50 | 4 | 0 | C | 0 | 0 | 0 | C | 0 | 0 | 0 | C | 0 | 0 | 0 | 5.939449
83 | 0 | O=C(OCC1CCC2OC2C1)C1CCC2OC2C1 | 66.66 | 2 | 0 | C | 0 | 0 | 0 | C | 0 | 0 | 0 | C | 0 | 0 | 0 | Nc1ccccc1SSc1ccccc1N | 33.34 | 4 | 0 | C | 0 | 0 | 0 | C | 0 | 0 | 0 | C | 0 | 0 | 0 | 5.83387
84 | 0 | CC1(C)C(=O)N(CC2CO2)C(=O)N1CC1CO1 | 66.66 | 2 | 0 | C | 0 | 0 | 0 | C | 0 | 0 | 0 | C | 0 | 0 | 0 | Nc1ccccc1SSc1ccccc1N | 33.34 | 4 | 0 | C | 0 | 0 | 0 | C | 0 | 0 | 0 | C | 0 | 0 | 0 | 6.142377
85 | 0 | C1OC1COC1COC2C(OCC3CO3)COC12 | 66.66 | 2 | 0 | C | 0 | 0 | 0 | C | 0 | 0 | 0 | C | 0 | 0 | 0 | Nc1ccccc1SSc1ccccc1N | 33.34 | 4 | 0 | C | 0 | 0 | 0 | C | 0 | 0 | 0 | C | 0 | 0 | 0 | 6.311251
86 | 0 | CC(CCC(=O)OCC1CO1)(c1ccc(OCC2CO2)cc1)c1ccc(OCC2CO2)cc1 | 57.14 | 3 | 0 | C | 0 | 0 | 0 | C | 0 | 0 | 0 | C | 0 | 0 | 0 | Nc1ccccc1SSc1ccccc1N | 42.86 | 4 | 0 | C | 0 | 0 | 0 | C | 0 | 0 | 0 | C | 0 | 0 | 0 | 5.066706
87 | 0 | COc1cc(CC2CO2)ccc1OCC1CO1 | 66.66 | 2 | 0 | C | 0 | 0 | 0 | C | 0 | 0 | 0 | C | 0 | 0 | 0 | Nc1ccccc1SSc1ccccc1N | 33.34 | 4 | 0 | C | 0 | 0 | 0 | C | 0 | 0 | 0 | C | 0 | 0 | 0 | 5.74068
88 | 0 | COc1cc(C2OC2C)ccc1OCC1CO1 | 66.66 | 2 | 0 | C | 0 | 0 | 0 | C | 0 | 0 | 0 | C | 0 | 0 | 0 | Nc1ccccc1SSc1ccccc1N | 33.34 | 4 | 0 | C | 0 | 0 | 0 | C | 0 | 0 | 0 | C | 0 | 0 | 0 | 5.779274
89 | 0 | O=C(OCC1CO1)c1cc(OCC2CO2)c(OCC2CO2)c(OCC2CO2)c1 | 50 | 4 | 0 | C | 0 | 0 | 0 | C | 0 | 0 | 0 | C | 0 | 0 | 0 | Nc1ccccc1SSc1ccccc1N | 50 | 4 | 0 | C | 0 | 0 | 0 | C | 0 | 0 | 0 | C | 0 | 0 | 0 | 6.217102
90 | 0 | c1cc(OCC2CO2)c(OCC2CO2)c(OCC2CO2)c1 | 57.14 | 3 | 0 | C | 0 | 0 | 0 | C | 0 | 0 | 0 | C | 0 | 0 | 0 | Nc1ccccc1SSc1ccccc1N | 42.86 | 4 | 0 | C | 0 | 0 | 0 | C | 0 | 0 | 0 | C | 0 | 0 | 0 | 5.919999
91 | 0 | O=c1c(-c2ccc(OCC3CO3)cc2)coc2cc(OCC3CO3)ccc12 | 66.66 | 2 | 0 | C | 0 | 0 | 0 | C | 0 | 0 | 0 | C | 0 | 0 | 0 | Nc1ccccc1SSc1ccccc1N | 33.34 | 4 | 0 | C | 0 | 0 | 0 | C | 0 | 0 | 0 | C | 0 | 0 | 0 | 5.150438
92 | 0 | O=C1CC(c2ccc(OCC3CO3)cc2)Oc2cc(OCC3CO3)cc(OCC3CO3)c21 | 57.14 | 3 | 0 | C | 0 | 0 | 0 | C | 0 | 0 | 0 | C | 0 | 0 | 0 | Nc1ccccc1SSc1ccccc1N | 42.86 | 4 | 0 | C | 0 | 0 | 0 | C | 0 | 0 | 0 | C | 0 | 0 | 0 | 4.933349
93 | 0 | CC(C)C12CCC3C4(C)CCCC(C)(C(=O)O)C4CC4OC43C1O2 | 66.66 | 2 | 0 | C | 0 | 0 | 0 | C | 0 | 0 | 0 | C | 0 | 0 | 0 | Nc1ccccc1SSc1ccccc1N | 33.34 | 4 | 0 | C | 0 | 0 | 0 | C | 0 | 0 | 0 | C | 0 | 0 | 0 | 6.064834
94 | 0 | COc1cc(/C=C/C(=O)CC(=O)/C=C/c2ccc(OCC3CO3)c(OC)c2)ccc1OCC1CO1 | 66.66 | 2 | 0 | C | 0 | 0 | 0 | C | 0 | 0 | 0 | C | 0 | 0 | 0 | Nc1ccccc1SSc1ccccc1N | 33.34 | 4 | 0 | C | 0 | 0 | 0 | C | 0 | 0 | 0 | C | 0 | 0 | 0 | 4.779881
95 | 0 | C(=C/c1cc(OCC2CO2)cc(OCC2CO2)c1)\c1ccc(OCC2CO2)cc1 | 57.14 | 3 | 0 | C | 0 | 0 | 0 | C | 0 | 0 | 0 | C | 0 | 0 | 0 | Nc1ccccc1SSc1ccccc1N | 42.86 | 4 | 0 | C | 0 | 0 | 0 | C | 0 | 0 | 0 | C | 0 | 0 | 0 | 4.795581
96 | 1 | CC(C)(c1ccc(OCC2CO2)cc1)c1ccc(OCC2CO2)cc1 | 29.93 | 2 | 0 | CC(C)(c1ccc(OCC(O)COc2ccc(C(C)(C)c3ccc(OCC4CO4)cc3)cc2)cc1)c1ccc(OCC2CO2)cc1 | 20.07 | 2 | 1 | C | 0 | 0 | 0 | C | 0 | 0 | 0 | O=C(O)c1ccccc1SSc1ccccc1C(=O)O | 50 | 2 | 0 | C | 0 | 0 | 0 | C | 0 | 0 | 0 | C | 0 | 0 | 0 | 4.970854
97 | 1 | c1cc(OCC2CO2)cc(OCC2CO2)c1 | 50 | 2 | 0 | C | 0 | 0 | 0 | C | 0 | 0 | 0 | C | 0 | 0 | 0 | O=C(O)c1ccccc1SSc1ccccc1C(=O)O | 50 | 2 | 0 | C | 0 | 0 | 0 | C | 0 | 0 | 0 | C | 0 | 0 | 0 | 5.535237
98 | 1 | Cc1cc(-c2cc(C)c(OCC3CO3)c(C)c2)cc(C)c1OCC1CO1 | 50 | 2 | 0 | C | 0 | 0 | 0 | C | 0 | 0 | 0 | C | 0 | 0 | 0 | O=C(O)c1ccccc1SSc1ccccc1C(=O)O | 50 | 2 | 0 | C | 0 | 0 | 0 | C | 0 | 0 | 0 | C | 0 | 0 | 0 | 4.749393
99 | 1 | CC(C)(C1CCC(OCC2CO2)CC1)C1CCC(OCC2CO2)CC1 | 33.65 | 2 | 0 | CC(C)(C1CCC(OCC(O)COC2CCC(C(C)(C)C3CCC(OCC4CO4)CC3)CC2)CC1)C1CCC(OCC2CO2)CC1 | 16.35 | 2 | 1 | C | 0 | 0 | 0 | C | 0 | 0 | 0 | O=C(O)c1ccccc1SSc1ccccc1C(=O)O | 50 | 2 | 0 | C | 0 | 0 | 0 | C | 0 | 0 | 0 | C | 0 | 0 | 0 | 4.93258
100 | 1 | c1cc(N(CC2CO2)CC2CO2)ccc1OCC1CO1 | 40 | 3 | 0 | C | 0 | 0 | 0 | C | 0 | 0 | 0 | C | 0 | 0 | 0 | O=C(O)c1ccccc1SSc1ccccc1C(=O)O | 60 | 2 | 0 | C | 0 | 0 | 0 | C | 0 | 0 | 0 | C | 0 | 0 | 0 | 6.13267
101 | 1 | C(OCC1CO1)C(COCC1CO1)OCC1CO1 | 34.72 | 3 | 0 | OC(COCC(COCC(O)COCC1CO1)OCC1CO1)COCC(COCC1CO1)OCC1CO1 | 5.28 | 4 | 1 | C | 0 | 0 | 0 | C | 0 | 0 | 0 | O=C(O)c1ccccc1SSc1ccccc1C(=O)O | 60 | 2 | 0 | C | 0 | 0 | 0 | C | 0 | 0 | 0 | C | 0 | 0 | 0 | 6.00148
102 | 1 | O=C(OCC1CO1)C1CCCCC1C(=O)OCC1CO1 | 50 | 2 | 0 | C | 0 | 0 | 0 | C | 0 | 0 | 0 | C | 0 | 0 | 0 | O=C(O)c1ccccc1SSc1ccccc1C(=O)O | 50 | 2 | 0 | C | 0 | 0 | 0 | C | 0 | 0 | 0 | C | 0 | 0 | 0 | 6.204867
103 | 1 | C1CC(COCC2CO2)CCC1COCC1CO1 | 50 | 2 | 0 | C | 0 | 0 | 0 | C | 0 | 0 | 0 | C | 0 | 0 | 0 | O=C(O)c1ccccc1SSc1ccccc1C(=O)O | 50 | 2 | 0 | C | 0 | 0 | 0 | C | 0 | 0 | 0 | C | 0 | 0 | 0 | 6.229749
104 | 1 | O=C(OCC1CO1)C1CC=CCC1C(=O)OCC1CO1 | 39.45 | 2 | 0 | O=C(OCC(O)COC(=O)C1CC=CCC1C(=O)OCC1CO1)C1CC=CCC1C(=O)OCC1CO1 | 10.55 | 2 | 1 | C | 0 | 0 | 0 | C | 0 | 0 | 0 | O=C(O)c1ccccc1SSc1ccccc1C(=O)O | 50 | 2 | 0 | C | 0 | 0 | 0 | C | 0 | 0 | 0 | C | 0 | 0 | 0 | 5.912411
105 | 1 | O=C(OCC1CO1)C1CC2OC2CC1C(=O)OCC1CO1 | 30.54 | 3 | 0 | O=C(OCC(O)COC(=O)C1CC2OC2CC1C(=O)OCC1CO1)C1CC2OC2CC1C(=O)OCC1CO1 | 9.46 | 4 | 1 | C | 0 | 0 | 0 | C | 0 | 0 | 0 | O=C(O)c1ccccc1SSc1ccccc1C(=O)O | 60 | 2 | 0 | C | 0 | 0 | 0 | C | 0 | 0 | 0 | C | 0 | 0 | 0 | 6.037317
106 | 1 | c1cc(N(CC2CO2)CC2CO2)ccc1Cc1ccc(N(CC2CO2)CC2CO2)cc1 | 33.34 | 4 | 0 | C | 0 | 0 | 0 | C | 0 | 0 | 0 | C | 0 | 0 | 0 | O=C(O)c1ccccc1SSc1ccccc1C(=O)O | 66.66 | 2 | 0 | C | 0 | 0 | 0 | C | 0 | 0 | 0 | C | 0 | 0 | 0 | 5.783005
107 | 1 | O=C(OCC1CCC2OC2C1)C1CCC2OC2C1 | 50 | 2 | 0 | C | 0 | 0 | 0 | C | 0 | 0 | 0 | C | 0 | 0 | 0 | O=C(O)c1ccccc1SSc1ccccc1C(=O)O | 50 | 2 | 0 | C | 0 | 0 | 0 | C | 0 | 0 | 0 | C | 0 | 0 | 0 | 5.726936
108 | 1 | CC1(C)C(=O)N(CC2CO2)C(=O)N1CC1CO1 | 50 | 2 | 0 | C | 0 | 0 | 0 | C | 0 | 0 | 0 | C | 0 | 0 | 0 | O=C(O)c1ccccc1SSc1ccccc1C(=O)O | 50 | 2 | 0 | C | 0 | 0 | 0 | C | 0 | 0 | 0 | C | 0 | 0 | 0 | 6.018717
109 | 1 | C1OC1COC1COC2C(OCC3CO3)COC12 | 50 | 2 | 0 | C | 0 | 0 | 0 | C | 0 | 0 | 0 | C | 0 | 0 | 0 | O=C(O)c1ccccc1SSc1ccccc1C(=O)O | 50 | 2 | 0 | C | 0 | 0 | 0 | C | 0 | 0 | 0 | C | 0 | 0 | 0 | 6.188161
110 | 1 | CC(CCC(=O)OCC1CO1)(c1ccc(OCC2CO2)cc1)c1ccc(OCC2CO2)cc1 | 40 | 3 | 0 | C | 0 | 0 | 0 | C | 0 | 0 | 0 | C | 0 | 0 | 0 | O=C(O)c1ccccc1SSc1ccccc1C(=O)O | 60 | 2 | 0 | C | 0 | 0 | 0 | C | 0 | 0 | 0 | C | 0 | 0 | 0 | 5.060747
111 | 1 | COc1cc(CC2CO2)ccc1OCC1CO1 | 50 | 2 | 0 | C | 0 | 0 | 0 | C | 0 | 0 | 0 | C | 0 | 0 | 0 | O=C(O)c1ccccc1SSc1ccccc1C(=O)O | 50 | 2 | 0 | C | 0 | 0 | 0 | C | 0 | 0 | 0 | C | 0 | 0 | 0 | 5.633052
112 | 1 | COc1cc(C2OC2C)ccc1OCC1CO1 | 50 | 2 | 0 | C | 0 | 0 | 0 | C | 0 | 0 | 0 | C | 0 | 0 | 0 | O=C(O)c1ccccc1SSc1ccccc1C(=O)O | 50 | 2 | 0 | C | 0 | 0 | 0 | C | 0 | 0 | 0 | C | 0 | 0 | 0 | 5.672025
113 | 1 | O=C(OCC1CO1)c1cc(OCC2CO2)c(OCC2CO2)c(OCC2CO2)c1 | 33.34 | 4 | 0 | C | 0 | 0 | 0 | C | 0 | 0 | 0 | C | 0 | 0 | 0 | O=C(O)c1ccccc1SSc1ccccc1C(=O)O | 66.66 | 2 | 0 | C | 0 | 0 | 0 | C | 0 | 0 | 0 | C | 0 | 0 | 0 | 5.993432
114 | 1 | c1cc(OCC2CO2)c(OCC2CO2)c(OCC2CO2)c1 | 40 | 3 | 0 | C | 0 | 0 | 0 | C | 0 | 0 | 0 | C | 0 | 0 | 0 | O=C(O)c1ccccc1SSc1ccccc1C(=O)O | 60 | 2 | 0 | C | 0 | 0 | 0 | C | 0 | 0 | 0 | C | 0 | 0 | 0 | 5.779773
115 | 1 | O=c1c(-c2ccc(OCC3CO3)cc2)coc2cc(OCC3CO3)ccc12 | 50 | 2 | 0 | C | 0 | 0 | 0 | C | 0 | 0 | 0 | C | 0 | 0 | 0 | O=C(O)c1ccccc1SSc1ccccc1C(=O)O | 50 | 2 | 0 | C | 0 | 0 | 0 | C | 0 | 0 | 0 | C | 0 | 0 | 0 | 5.108006
116 | 1 | O=C1CC(c2ccc(OCC3CO3)cc2)Oc2cc(OCC3CO3)cc(OCC3CO3)c21 | 40 | 3 | 0 | C | 0 | 0 | 0 | C | 0 | 0 | 0 | C | 0 | 0 | 0 | O=C(O)c1ccccc1SSc1ccccc1C(=O)O | 60 | 2 | 0 | C | 0 | 0 | 0 | C | 0 | 0 | 0 | C | 0 | 0 | 0 | 4.954784
117 | 1 | CC(C)C12CCC3C4(C)CCCC(C)(C(=O)O)C4CC4OC43C1O2 | 50 | 2 | 0 | C | 0 | 0 | 0 | C | 0 | 0 | 0 | C | 0 | 0 | 0 | O=C(O)c1ccccc1SSc1ccccc1C(=O)O | 50 | 2 | 0 | C | 0 | 0 | 0 | C | 0 | 0 | 0 | C | 0 | 0 | 0 | 5.916301
118 | 1 | COc1cc(/C=C/C(=O)CC(=O)/C=C/c2ccc(OCC3CO3)c(OC)c2)ccc1OCC1CO1 | 50 | 2 | 0 | C | 0 | 0 | 0 | C | 0 | 0 | 0 | C | 0 | 0 | 0 | O=C(O)c1ccccc1SSc1ccccc1C(=O)O | 50 | 2 | 0 | C | 0 | 0 | 0 | C | 0 | 0 | 0 | C | 0 | 0 | 0 | 4.77903
119 | 1 | C(=C/c1cc(OCC2CO2)cc(OCC2CO2)c1)\c1ccc(OCC2CO2)cc1 | 40 | 3 | 0 | C | 0 | 0 | 0 | C | 0 | 0 | 0 | C | 0 | 0 | 0 | O=C(O)c1ccccc1SSc1ccccc1C(=O)O | 60 | 2 | 0 | C | 0 | 0 | 0 | C | 0 | 0 | 0 | C | 0 | 0 | 0 | 4.844442
120 | 0 | CC(C)(c1ccc(OCC2CO2)cc1)c1ccc(OCC2CO2)cc1 | 29.93 | 2 | 0 | CC(C)(c1ccc(OCC(O)COc2ccc(C(C)(C)c3ccc(OCC4CO4)cc3)cc2)cc1)c1ccc(OCC2CO2)cc1 | 20.07 | 2 | 1 | C | 0 | 0 | 0 | C | 0 | 0 | 0 | O=C(Nc1ccccc1SSc1ccccc1NC(=O)c1ccccc1)c1ccccc1 | 50 | 2 | 0 | C | 0 | 0 | 0 | C | 0 | 0 | 0 | C | 0 | 0 | 0 | 4.583542
121 | 0 | c1cc(OCC2CO2)cc(OCC2CO2)c1 | 50 | 2 | 0 | C | 0 | 0 | 0 | C | 0 | 0 | 0 | C | 0 | 0 | 0 | O=C(Nc1ccccc1SSc1ccccc1NC(=O)c1ccccc1)c1ccccc1 | 50 | 2 | 0 | C | 0 | 0 | 0 | C | 0 | 0 | 0 | C | 0 | 0 | 0 | 5.153049
122 | 0 | Cc1cc(-c2cc(C)c(OCC3CO3)c(C)c2)cc(C)c1OCC1CO1 | 50 | 2 | 0 | C | 0 | 0 | 0 | C | 0 | 0 | 0 | C | 0 | 0 | 0 | O=C(Nc1ccccc1SSc1ccccc1NC(=O)c1ccccc1)c1ccccc1 | 50 | 2 | 0 | C | 0 | 0 | 0 | C | 0 | 0 | 0 | C | 0 | 0 | 0 | 4.367799
123 | 0 | CC(C)(C1CCC(OCC2CO2)CC1)C1CCC(OCC2CO2)CC1 | 33.65 | 2 | 0 | CC(C)(C1CCC(OCC(O)COC2CCC(C(C)(C)C3CCC(OCC4CO4)CC3)CC2)CC1)C1CCC(OCC2CO2)CC1 | 16.35 | 2 | 1 | C | 0 | 0 | 0 | C | 0 | 0 | 0 | O=C(Nc1ccccc1SSc1ccccc1NC(=O)c1ccccc1)c1ccccc1 | 50 | 2 | 0 | C | 0 | 0 | 0 | C | 0 | 0 | 0 | C | 0 | 0 | 0 | 4.546683
124 | 0 | c1cc(N(CC2CO2)CC2CO2)ccc1OCC1CO1 | 40 | 3 | 0 | C | 0 | 0 | 0 | C | 0 | 0 | 0 | C | 0 | 0 | 0 | O=C(Nc1ccccc1SSc1ccccc1NC(=O)c1ccccc1)c1ccccc1 | 60 | 2 | 0 | C | 0 | 0 | 0 | C | 0 | 0 | 0 | C | 0 | 0 | 0 | 5.773388
125 | 0 | C(OCC1CO1)C(COCC1CO1)OCC1CO1 | 34.72 | 3 | 0 | OC(COCC(COCC(O)COCC1CO1)OCC1CO1)COCC(COCC1CO1)OCC1CO1 | 5.28 | 4 | 1 | C | 0 | 0 | 0 | C | 0 | 0 | 0 | O=C(Nc1ccccc1SSc1ccccc1NC(=O)c1ccccc1)c1ccccc1 | 60 | 2 | 0 | C | 0 | 0 | 0 | C | 0 | 0 | 0 | C | 0 | 0 | 0 | 5.626904
126 | 0 | O=C(OCC1CO1)C1CCCCC1C(=O)OCC1CO1 | 50 | 2 | 0 | C | 0 | 0 | 0 | C | 0 | 0 | 0 | C | 0 | 0 | 0 | O=C(Nc1ccccc1SSc1ccccc1NC(=O)c1ccccc1)c1ccccc1 | 50 | 2 | 0 | C | 0 | 0 | 0 | C | 0 | 0 | 0 | C | 0 | 0 | 0 | 5.846138
127 | 0 | C1CC(COCC2CO2)CCC1COCC1CO1 | 50 | 2 | 0 | C | 0 | 0 | 0 | C | 0 | 0 | 0 | C | 0 | 0 | 0 | O=C(Nc1ccccc1SSc1ccccc1NC(=O)c1ccccc1)c1ccccc1 | 50 | 2 | 0 | C | 0 | 0 | 0 | C | 0 | 0 | 0 | C | 0 | 0 | 0 | 5.867882
128 | 0 | O=C(OCC1CO1)C1CC=CCC1C(=O)OCC1CO1 | 39.45 | 2 | 0 | O=C(OCC(O)COC(=O)C1CC=CCC1C(=O)OCC1CO1)C1CC=CCC1C(=O)OCC1CO1 | 10.55 | 2 | 1 | C | 0 | 0 | 0 | C | 0 | 0 | 0 | O=C(Nc1ccccc1SSc1ccccc1NC(=O)c1ccccc1)c1ccccc1 | 50 | 2 | 0 | C | 0 | 0 | 0 | C | 0 | 0 | 0 | C | 0 | 0 | 0 | 5.52773
129 | 0 | O=C(OCC1CO1)C1CC2OC2CC1C(=O)OCC1CO1 | 30.54 | 3 | 0 | O=C(OCC(O)COC(=O)C1CC2OC2CC1C(=O)OCC1CO1)C1CC2OC2CC1C(=O)OCC1CO1 | 9.46 | 4 | 1 | C | 0 | 0 | 0 | C | 0 | 0 | 0 | O=C(Nc1ccccc1SSc1ccccc1NC(=O)c1ccccc1)c1ccccc1 | 60 | 2 | 0 | C | 0 | 0 | 0 | C | 0 | 0 | 0 | C | 0 | 0 | 0 | 5.672232
130 | 0 | c1cc(N(CC2CO2)CC2CO2)ccc1Cc1ccc(N(CC2CO2)CC2CO2)cc1 | 33.34 | 4 | 0 | C | 0 | 0 | 0 | C | 0 | 0 | 0 | C | 0 | 0 | 0 | O=C(Nc1ccccc1SSc1ccccc1NC(=O)c1ccccc1)c1ccccc1 | 66.66 | 2 | 0 | C | 0 | 0 | 0 | C | 0 | 0 | 0 | C | 0 | 0 | 0 | 5.412614
131 | 0 | O=C(OCC1CCC2OC2C1)C1CCC2OC2C1 | 50 | 2 | 0 | C | 0 | 0 | 0 | C | 0 | 0 | 0 | C | 0 | 0 | 0 | O=C(Nc1ccccc1SSc1ccccc1NC(=O)c1ccccc1)c1ccccc1 | 50 | 2 | 0 | C | 0 | 0 | 0 | C | 0 | 0 | 0 | C | 0 | 0 | 0 | 5.350305
132 | 0 | CC1(C)C(=O)N(CC2CO2)C(=O)N1CC1CO1 | 50 | 2 | 0 | C | 0 | 0 | 0 | C | 0 | 0 | 0 | C | 0 | 0 | 0 | O=C(Nc1ccccc1SSc1ccccc1NC(=O)c1ccccc1)c1ccccc1 | 50 | 2 | 0 | C | 0 | 0 | 0 | C | 0 | 0 | 0 | C | 0 | 0 | 0 | 5.654208
133 | 0 | C1OC1COC1COC2C(OCC3CO3)COC12 | 50 | 2 | 0 | C | 0 | 0 | 0 | C | 0 | 0 | 0 | C | 0 | 0 | 0 | O=C(Nc1ccccc1SSc1ccccc1NC(=O)c1ccccc1)c1ccccc1 | 50 | 2 | 0 | C | 0 | 0 | 0 | C | 0 | 0 | 0 | C | 0 | 0 | 0 | 5.827253
134 | 0 | CC(CCC(=O)OCC1CO1)(c1ccc(OCC2CO2)cc1)c1ccc(OCC2CO2)cc1 | 40 | 3 | 0 | C | 0 | 0 | 0 | C | 0 | 0 | 0 | C | 0 | 0 | 0 | O=C(Nc1ccccc1SSc1ccccc1NC(=O)c1ccccc1)c1ccccc1 | 60 | 2 | 0 | C | 0 | 0 | 0 | C | 0 | 0 | 0 | C | 0 | 0 | 0 | 4.692461
135 | 0 | COc1cc(CC2CO2)ccc1OCC1CO1 | 50 | 2 | 0 | C | 0 | 0 | 0 | C | 0 | 0 | 0 | C | 0 | 0 | 0 | O=C(Nc1ccccc1SSc1ccccc1NC(=O)c1ccccc1)c1ccccc1 | 50 | 2 | 0 | C | 0 | 0 | 0 | C | 0 | 0 | 0 | C | 0 | 0 | 0 | 5.250995
136 | 0 | COc1cc(C2OC2C)ccc1OCC1CO1 | 50 | 2 | 0 | C | 0 | 0 | 0 | C | 0 | 0 | 0 | C | 0 | 0 | 0 | O=C(Nc1ccccc1SSc1ccccc1NC(=O)c1ccccc1)c1ccccc1 | 50 | 2 | 0 | C | 0 | 0 | 0 | C | 0 | 0 | 0 | C | 0 | 0 | 0 | 5.291613
137 | 0 | O=C(OCC1CO1)c1cc(OCC2CO2)c(OCC2CO2)c(OCC2CO2)c1 | 33.34 | 4 | 0 | C | 0 | 0 | 0 | C | 0 | 0 | 0 | C | 0 | 0 | 0 | O=C(Nc1ccccc1SSc1ccccc1NC(=O)c1ccccc1)c1ccccc1 | 66.66 | 2 | 0 | C | 0 | 0 | 0 | C | 0 | 0 | 0 | C | 0 | 0 | 0 | 5.633473
138 | 0 | c1cc(OCC2CO2)c(OCC2CO2)c(OCC2CO2)c1 | 40 | 3 | 0 | C | 0 | 0 | 0 | C | 0 | 0 | 0 | C | 0 | 0 | 0 | O=C(Nc1ccccc1SSc1ccccc1NC(=O)c1ccccc1)c1ccccc1 | 60 | 2 | 0 | C | 0 | 0 | 0 | C | 0 | 0 | 0 | C | 0 | 0 | 0 | 5.407214
139 | 0 | O=c1c(-c2ccc(OCC3CO3)cc2)coc2cc(OCC3CO3)ccc12 | 50 | 2 | 0 | C | 0 | 0 | 0 | C | 0 | 0 | 0 | C | 0 | 0 | 0 | O=C(Nc1ccccc1SSc1ccccc1NC(=O)c1ccccc1)c1ccccc1 | 50 | 2 | 0 | C | 0 | 0 | 0 | C | 0 | 0 | 0 | C | 0 | 0 | 0 | 4.739677
140 | 0 | O=C1CC(c2ccc(OCC3CO3)cc2)Oc2cc(OCC3CO3)cc(OCC3CO3)c21 | 40 | 3 | 0 | C | 0 | 0 | 0 | C | 0 | 0 | 0 | C | 0 | 0 | 0 | O=C(Nc1ccccc1SSc1ccccc1NC(=O)c1ccccc1)c1ccccc1 | 60 | 2 | 0 | C | 0 | 0 | 0 | C | 0 | 0 | 0 | C | 0 | 0 | 0 | 4.584573
141 | 0 | CC(C)C12CCC3C4(C)CCCC(C)(C(=O)O)C4CC4OC43C1O2 | 50 | 2 | 0 | C | 0 | 0 | 0 | C | 0 | 0 | 0 | C | 0 | 0 | 0 | O=C(Nc1ccccc1SSc1ccccc1NC(=O)c1ccccc1)c1ccccc1 | 50 | 2 | 0 | C | 0 | 0 | 0 | C | 0 | 0 | 0 | C | 0 | 0 | 0 | 5.54274
142 | 0 | COc1cc(/C=C/C(=O)CC(=O)/C=C/c2ccc(OCC3CO3)c(OC)c2)ccc1OCC1CO1 | 50 | 2 | 0 | C | 0 | 0 | 0 | C | 0 | 0 | 0 | C | 0 | 0 | 0 | O=C(Nc1ccccc1SSc1ccccc1NC(=O)c1ccccc1)c1ccccc1 | 50 | 2 | 0 | C | 0 | 0 | 0 | C | 0 | 0 | 0 | C | 0 | 0 | 0 | 4.410229
143 | 0 | C(=C/c1cc(OCC2CO2)cc(OCC2CO2)c1)\c1ccc(OCC2CO2)cc1 | 40 | 3 | 0 | C | 0 | 0 | 0 | C | 0 | 0 | 0 | C | 0 | 0 | 0 | O=C(Nc1ccccc1SSc1ccccc1NC(=O)c1ccccc1)c1ccccc1 | 60 | 2 | 0 | C | 0 | 0 | 0 | C | 0 | 0 | 0 | C | 0 | 0 | 0 | 4.473847
144 | 0 | CC(C)(c1ccc(OCC2CO2)cc1)c1ccc(OCC2CO2)cc1 | 29.93 | 2 | 0 | CC(C)(c1ccc(OCC(O)COc2ccc(C(C)(C)c3ccc(OCC4CO4)cc3)cc2)cc1)c1ccc(OCC2CO2)cc1 | 20.07 | 2 | 1 | C | 0 | 0 | 0 | C | 0 | 0 | 0 | CNC(=O)CCSSCCC(=O)NC | 50 | 2 | 0 | C | 0 | 0 | 0 | C | 0 | 0 | 0 | C | 0 | 0 | 0 | 4.638634
145 | 0 | c1cc(OCC2CO2)cc(OCC2CO2)c1 | 50 | 2 | 0 | C | 0 | 0 | 0 | C | 0 | 0 | 0 | C | 0 | 0 | 0 | CNC(=O)CCSSCCC(=O)NC | 50 | 2 | 0 | C | 0 | 0 | 0 | C | 0 | 0 | 0 | C | 0 | 0 | 0 | 5.208694
146 | 0 | Cc1cc(-c2cc(C)c(OCC3CO3)c(C)c2)cc(C)c1OCC1CO1 | 50 | 2 | 0 | C | 0 | 0 | 0 | C | 0 | 0 | 0 | C | 0 | 0 | 0 | CNC(=O)CCSSCCC(=O)NC | 50 | 2 | 0 | C | 0 | 0 | 0 | C | 0 | 0 | 0 | C | 0 | 0 | 0 | 4.424769
147 | 0 | CC(C)(C1CCC(OCC2CO2)CC1)C1CCC(OCC2CO2)CC1 | 33.65 | 2 | 0 | CC(C)(C1CCC(OCC(O)COC2CCC(C(C)(C)C3CCC(OCC4CO4)CC3)CC2)CC1)C1CCC(OCC2CO2)CC1 | 16.35 | 2 | 1 | C | 0 | 0 | 0 | C | 0 | 0 | 0 | CNC(=O)CCSSCCC(=O)NC | 50 | 2 | 0 | C | 0 | 0 | 0 | C | 0 | 0 | 0 | C | 0 | 0 | 0 | 4.60423
148 | 0 | c1cc(N(CC2CO2)CC2CO2)ccc1OCC1CO1 | 40 | 3 | 0 | C | 0 | 0 | 0 | C | 0 | 0 | 0 | C | 0 | 0 | 0 | CNC(=O)CCSSCCC(=O)NC | 60 | 2 | 0 | C | 0 | 0 | 0 | C | 0 | 0 | 0 | C | 0 | 0 | 0 | 5.796461
149 | 0 | C(OCC1CO1)C(COCC1CO1)OCC1CO1 | 34.72 | 3 | 0 | OC(COCC(COCC(O)COCC1CO1)OCC1CO1)COCC(COCC1CO1)OCC1CO1 | 5.28 | 4 | 1 | C | 0 | 0 | 0 | C | 0 | 0 | 0 | CNC(=O)CCSSCCC(=O)NC | 60 | 2 | 0 | C | 0 | 0 | 0 | C | 0 | 0 | 0 | C | 0 | 0 | 0 | 5.649739
150 | 0 | O=C(OCC1CO1)C1CCCCC1C(=O)OCC1CO1 | 50 | 2 | 0 | C | 0 | 0 | 0 | C | 0 | 0 | 0 | C | 0 | 0 | 0 | CNC(=O)CCSSCCC(=O)NC | 50 | 2 | 0 | C | 0 | 0 | 0 | C | 0 | 0 | 0 | C | 0 | 0 | 0 | 5.89378
151 | 0 | C1CC(COCC2CO2)CCC1COCC1CO1 | 50 | 2 | 0 | C | 0 | 0 | 0 | C | 0 | 0 | 0 | C | 0 | 0 | 0 | CNC(=O)CCSSCCC(=O)NC | 50 | 2 | 0 | C | 0 | 0 | 0 | C | 0 | 0 | 0 | C | 0 | 0 | 0 | 5.917395
152 | 0 | O=C(OCC1CO1)C1CC=CCC1C(=O)OCC1CO1 | 39.45 | 2 | 0 | O=C(OCC(O)COC(=O)C1CC=CCC1C(=O)OCC1CO1)C1CC=CCC1C(=O)OCC1CO1 | 10.55 | 2 | 1 | C | 0 | 0 | 0 | C | 0 | 0 | 0 | CNC(=O)CCSSCCC(=O)NC | 50 | 2 | 0 | C | 0 | 0 | 0 | C | 0 | 0 | 0 | C | 0 | 0 | 0 | 5.578645
153 | 0 | O=C(OCC1CO1)C1CC2OC2CC1C(=O)OCC1CO1 | 30.54 | 3 | 0 | O=C(OCC(O)COC(=O)C1CC2OC2CC1C(=O)OCC1CO1)C1CC2OC2CC1C(=O)OCC1CO1 | 9.46 | 4 | 1 | C | 0 | 0 | 0 | C | 0 | 0 | 0 | CNC(=O)CCSSCCC(=O)NC | 60 | 2 | 0 | C | 0 | 0 | 0 | C | 0 | 0 | 0 | C | 0 | 0 | 0 | 5.693411
154 | 0 | c1cc(N(CC2CO2)CC2CO2)ccc1Cc1ccc(N(CC2CO2)CC2CO2)cc1 | 33.34 | 4 | 0 | C | 0 | 0 | 0 | C | 0 | 0 | 0 | C | 0 | 0 | 0 | CNC(=O)CCSSCCC(=O)NC | 66.66 | 2 | 0 | C | 0 | 0 | 0 | C | 0 | 0 | 0 | C | 0 | 0 | 0 | 5.423052
155 | 0 | O=C(OCC1CCC2OC2C1)C1CCC2OC2C1 | 50 | 2 | 0 | C | 0 | 0 | 0 | C | 0 | 0 | 0 | C | 0 | 0 | 0 | CNC(=O)CCSSCCC(=O)NC | 50 | 2 | 0 | C | 0 | 0 | 0 | C | 0 | 0 | 0 | C | 0 | 0 | 0 | 5.402956
156 | 0 | CC1(C)C(=O)N(CC2CO2)C(=O)N1CC1CO1 | 50 | 2 | 0 | C | 0 | 0 | 0 | C | 0 | 0 | 0 | C | 0 | 0 | 0 | CNC(=O)CCSSCCC(=O)NC | 50 | 2 | 0 | C | 0 | 0 | 0 | C | 0 | 0 | 0 | C | 0 | 0 | 0 | 5.70295
157 | 0 | C1OC1COC1COC2C(OCC3CO3)COC12 | 50 | 2 | 0 | C | 0 | 0 | 0 | C | 0 | 0 | 0 | C | 0 | 0 | 0 | CNC(=O)CCSSCCC(=O)NC | 50 | 2 | 0 | C | 0 | 0 | 0 | C | 0 | 0 | 0 | C | 0 | 0 | 0 | 5.876253
158 | 0 | CC(CCC(=O)OCC1CO1)(c1ccc(OCC2CO2)cc1)c1ccc(OCC2CO2)cc1 | 40 | 3 | 0 | C | 0 | 0 | 0 | C | 0 | 0 | 0 | C | 0 | 0 | 0 | CNC(=O)CCSSCCC(=O)NC | 60 | 2 | 0 | C | 0 | 0 | 0 | C | 0 | 0 | 0 | C | 0 | 0 | 0 | 4.714393
159 | 0 | COc1cc(CC2CO2)ccc1OCC1CO1 | 50 | 2 | 0 | C | 0 | 0 | 0 | C | 0 | 0 | 0 | C | 0 | 0 | 0 | CNC(=O)CCSSCCC(=O)NC | 50 | 2 | 0 | C | 0 | 0 | 0 | C | 0 | 0 | 0 | C | 0 | 0 | 0 | 5.305344
160 | 0 | COc1cc(C2OC2C)ccc1OCC1CO1 | 50 | 2 | 0 | C | 0 | 0 | 0 | C | 0 | 0 | 0 | C | 0 | 0 | 0 | CNC(=O)CCSSCCC(=O)NC | 50 | 2 | 0 | C | 0 | 0 | 0 | C | 0 | 0 | 0 | C | 0 | 0 | 0 | 5.346541
161 | 0 | O=C(OCC1CO1)c1cc(OCC2CO2)c(OCC2CO2)c(OCC2CO2)c1 | 33.34 | 4 | 0 | C | 0 | 0 | 0 | C | 0 | 0 | 0 | C | 0 | 0 | 0 | CNC(=O)CCSSCCC(=O)NC | 66.66 | 2 | 0 | C | 0 | 0 | 0 | C | 0 | 0 | 0 | C | 0 | 0 | 0 | 5.643824
162 | 0 | c1cc(OCC2CO2)c(OCC2CO2)c(OCC2CO2)c1 | 40 | 3 | 0 | C | 0 | 0 | 0 | C | 0 | 0 | 0 | C | 0 | 0 | 0 | CNC(=O)CCSSCCC(=O)NC | 60 | 2 | 0 | C | 0 | 0 | 0 | C | 0 | 0 | 0 | C | 0 | 0 | 0 | 5.432357
163 | 0 | O=c1c(-c2ccc(OCC3CO3)cc2)coc2cc(OCC3CO3)ccc12 | 50 | 2 | 0 | C | 0 | 0 | 0 | C | 0 | 0 | 0 | C | 0 | 0 | 0 | CNC(=O)CCSSCCC(=O)NC | 50 | 2 | 0 | C | 0 | 0 | 0 | C | 0 | 0 | 0 | C | 0 | 0 | 0 | 4.790749
164 | 0 | O=C1CC(c2ccc(OCC3CO3)cc2)Oc2cc(OCC3CO3)cc(OCC3CO3)c21 | 40 | 3 | 0 | C | 0 | 0 | 0 | C | 0 | 0 | 0 | C | 0 | 0 | 0 | CNC(=O)CCSSCCC(=O)NC | 60 | 2 | 0 | C | 0 | 0 | 0 | C | 0 | 0 | 0 | C | 0 | 0 | 0 | 4.607421875
165 | 0 | CC(C)C12CCC3C4(C)CCCC(C)(C(=O)O)C4CC4OC43C1O2 | 50 | 2 | 0 | C | 0 | 0 | 0 | C | 0 | 0 | 0 | C | 0 | 0 | 0 | CNC(=O)CCSSCCC(=O)NC | 50 | 2 | 0 | C | 0 | 0 | 0 | C | 0 | 0 | 0 | C | 0 | 0 | 0 | 5.59364
166 | 0 | COc1cc(/C=C/C(=O)CC(=O)/C=C/c2ccc(OCC3CO3)c(OC)c2)ccc1OCC1CO1 | 50 | 2 | 0 | C | 0 | 0 | 0 | C | 0 | 0 | 0 | C | 0 | 0 | 0 | CNC(=O)CCSSCCC(=O)NC | 50 | 2 | 0 | C | 0 | 0 | 0 | C | 0 | 0 | 0 | C | 0 | 0 | 0 | 4.460976
167 | 0 | C(=C/c1cc(OCC2CO2)cc(OCC2CO2)c1)\c1ccc(OCC2CO2)cc1 | 40 | 3 | 0 | C | 0 | 0 | 0 | C | 0 | 0 | 0 | C | 0 | 0 | 0 | CNC(=O)CCSSCCC(=O)NC | 60 | 2 | 0 | C | 0 | 0 | 0 | C | 0 | 0 | 0 | C | 0 | 0 | 0 | 4.500209
168 | 1 | CC(C)(c1ccc(OCC2CO2)cc1)c1ccc(OCC2CO2)cc1 | 29.93 | 2 | 0 | CC(C)(c1ccc(OCC(O)COc2ccc(C(C)(C)c3ccc(OCC4CO4)cc3)cc2)cc1)c1ccc(OCC2CO2)cc1 | 20.07 | 2 | 1 | C | 0 | 0 | 0 | C | 0 | 0 | 0 | O=C(O)CSSCC(=O)O | 50 | 2 | 0 | C | 0 | 0 | 0 | C | 0 | 0 | 0 | C | 0 | 0 | 0 | 4.889945
169 | 1 | c1cc(OCC2CO2)cc(OCC2CO2)c1 | 50 | 2 | 0 | C | 0 | 0 | 0 | C | 0 | 0 | 0 | C | 0 | 0 | 0 | O=C(O)CSSCC(=O)O | 50 | 2 | 0 | C | 0 | 0 | 0 | C | 0 | 0 | 0 | C | 0 | 0 | 0 | 5.460964
170 | 1 | Cc1cc(-c2cc(C)c(OCC3CO3)c(C)c2)cc(C)c1OCC1CO1 | 50 | 2 | 0 | C | 0 | 0 | 0 | C | 0 | 0 | 0 | C | 0 | 0 | 0 | O=C(O)CSSCC(=O)O | 50 | 2 | 0 | C | 0 | 0 | 0 | C | 0 | 0 | 0 | C | 0 | 0 | 0 | 4.673028
171 | 1 | CC(C)(C1CCC(OCC2CO2)CC1)C1CCC(OCC2CO2)CC1 | 33.65 | 2 | 0 | CC(C)(C1CCC(OCC(O)COC2CCC(C(C)(C)C3CCC(OCC4CO4)CC3)CC2)CC1)C1CCC(OCC2CO2)CC1 | 16.35 | 2 | 1 | C | 0 | 0 | 0 | C | 0 | 0 | 0 | O=C(O)CSSCC(=O)O | 50 | 2 | 0 | C | 0 | 0 | 0 | C | 0 | 0 | 0 | C | 0 | 0 | 0 | 4.853858
172 | 1 | c1cc(N(CC2CO2)CC2CO2)ccc1OCC1CO1 | 40 | 3 | 0 | C | 0 | 0 | 0 | C | 0 | 0 | 0 | C | 0 | 0 | 0 | O=C(O)CSSCC(=O)O | 60 | 2 | 0 | C | 0 | 0 | 0 | C | 0 | 0 | 0 | C | 0 | 0 | 0 | 6.032
173 | 1 | C(OCC1CO1)C(COCC1CO1)OCC1CO1 | 34.72 | 3 | 0 | OC(COCC(COCC(O)COCC1CO1)OCC1CO1)COCC(COCC1CO1)OCC1CO1 | 5.28 | 4 | 1 | C | 0 | 0 | 0 | C | 0 | 0 | 0 | O=C(O)CSSCC(=O)O | 60 | 2 | 0 | C | 0 | 0 | 0 | C | 0 | 0 | 0 | C | 0 | 0 | 0 | 5.897157
174 | 1 | O=C(OCC1CO1)C1CCCCC1C(=O)OCC1CO1 | 50 | 2 | 0 | C | 0 | 0 | 0 | C | 0 | 0 | 0 | C | 0 | 0 | 0 | O=C(O)CSSCC(=O)O | 50 | 2 | 0 | C | 0 | 0 | 0 | C | 0 | 0 | 0 | C | 0 | 0 | 0 | 6.129367
175 | 1 | C1CC(COCC2CO2)CCC1COCC1CO1 | 50 | 2 | 0 | C | 0 | 0 | 0 | C | 0 | 0 | 0 | C | 0 | 0 | 0 | O=C(O)CSSCC(=O)O | 50 | 2 | 0 | C | 0 | 0 | 0 | C | 0 | 0 | 0 | C | 0 | 0 | 0 | 6.155108
176 | 1 | O=C(OCC1CO1)C1CC=CCC1C(=O)OCC1CO1 | 39.45 | 2 | 0 | O=C(OCC(O)COC(=O)C1CC=CCC1C(=O)OCC1CO1)C1CC=CCC1C(=O)OCC1CO1 | 10.55 | 2 | 1 | C | 0 | 0 | 0 | C | 0 | 0 | 0 | O=C(O)CSSCC(=O)O | 50 | 2 | 0 | C | 0 | 0 | 0 | C | 0 | 0 | 0 | C | 0 | 0 | 0 | 5.832065
177 | 1 | O=C(OCC1CO1)C1CC2OC2CC1C(=O)OCC1CO1 | 30.54 | 3 | 0 | O=C(OCC(O)COC(=O)C1CC2OC2CC1C(=O)OCC1CO1)C1CC2OC2CC1C(=O)OCC1CO1 | 9.46 | 4 | 1 | C | 0 | 0 | 0 | C | 0 | 0 | 0 | O=C(O)CSSCC(=O)O | 60 | 2 | 0 | C | 0 | 0 | 0 | C | 0 | 0 | 0 | C | 0 | 0 | 0 | 5.935129
178 | 1 | c1cc(N(CC2CO2)CC2CO2)ccc1Cc1ccc(N(CC2CO2)CC2CO2)cc1 | 33.34 | 4 | 0 | C | 0 | 0 | 0 | C | 0 | 0 | 0 | C | 0 | 0 | 0 | O=C(O)CSSCC(=O)O | 66.66 | 2 | 0 | C | 0 | 0 | 0 | C | 0 | 0 | 0 | C | 0 | 0 | 0 | 5.668452
179 | 1 | O=C(OCC1CCC2OC2C1)C1CCC2OC2C1 | 50 | 2 | 0 | C | 0 | 0 | 0 | C | 0 | 0 | 0 | C | 0 | 0 | 0 | O=C(O)CSSCC(=O)O | 50 | 2 | 0 | C | 0 | 0 | 0 | C | 0 | 0 | 0 | C | 0 | 0 | 0 | 5.652903
180 | 1 | CC1(C)C(=O)N(CC2CO2)C(=O)N1CC1CO1 | 50 | 2 | 0 | C | 0 | 0 | 0 | C | 0 | 0 | 0 | C | 0 | 0 | 0 | O=C(O)CSSCC(=O)O | 50 | 2 | 0 | C | 0 | 0 | 0 | C | 0 | 0 | 0 | C | 0 | 0 | 0 | 5.943367
181 | 1 | C1OC1COC1COC2C(OCC3CO3)COC12 | 50 | 2 | 0 | C | 0 | 0 | 0 | C | 0 | 0 | 0 | C | 0 | 0 | 0 | O=C(O)CSSCC(=O)O | 50 | 2 | 0 | C | 0 | 0 | 0 | C | 0 | 0 | 0 | C | 0 | 0 | 0 | 6.113811
182 | 1 | CC(CCC(=O)OCC1CO1)(c1ccc(OCC2CO2)cc1)c1ccc(OCC2CO2)cc1 | 40 | 3 | 0 | C | 0 | 0 | 0 | C | 0 | 0 | 0 | C | 0 | 0 | 0 | O=C(O)CSSCC(=O)O | 60 | 2 | 0 | C | 0 | 0 | 0 | C | 0 | 0 | 0 | C | 0 | 0 | 0 | 4.95756
183 | 1 | COc1cc(CC2CO2)ccc1OCC1CO1 | 50 | 2 | 0 | C | 0 | 0 | 0 | C | 0 | 0 | 0 | C | 0 | 0 | 0 | O=C(O)CSSCC(=O)O | 50 | 2 | 0 | C | 0 | 0 | 0 | C | 0 | 0 | 0 | C | 0 | 0 | 0 | 5.557628
184 | 1 | COc1cc(C2OC2C)ccc1OCC1CO1 | 50 | 2 | 0 | C | 0 | 0 | 0 | C | 0 | 0 | 0 | C | 0 | 0 | 0 | O=C(O)CSSCC(=O)O | 50 | 2 | 0 | C | 0 | 0 | 0 | C | 0 | 0 | 0 | C | 0 | 0 | 0 | 5.597147
185 | 1 | O=C(OCC1CO1)c1cc(OCC2CO2)c(OCC2CO2)c(OCC2CO2)c1 | 33.34 | 4 | 0 | C | 0 | 0 | 0 | C | 0 | 0 | 0 | C | 0 | 0 | 0 | O=C(O)CSSCC(=O)O | 66.66 | 2 | 0 | C | 0 | 0 | 0 | C | 0 | 0 | 0 | C | 0 | 0 | 0 | 5.880709
186 | 1 | c1cc(OCC2CO2)c(OCC2CO2)c(OCC2CO2)c1 | 40 | 3 | 0 | C | 0 | 0 | 0 | C | 0 | 0 | 0 | C | 0 | 0 | 0 | O=C(O)CSSCC(=O)O | 60 | 2 | 0 | C | 0 | 0 | 0 | C | 0 | 0 | 0 | C | 0 | 0 | 0 | 5.680006
187 | 1 | O=c1c(-c2ccc(OCC3CO3)cc2)coc2cc(OCC3CO3)ccc12 | 50 | 2 | 0 | C | 0 | 0 | 0 | C | 0 | 0 | 0 | C | 0 | 0 | 0 | O=C(O)CSSCC(=O)O | 50 | 2 | 0 | C | 0 | 0 | 0 | C | 0 | 0 | 0 | C | 0 | 0 | 0 | 5.03022
188 | 1 | O=C1CC(c2ccc(OCC3CO3)cc2)Oc2cc(OCC3CO3)cc(OCC3CO3)c21 | 40 | 3 | 0 | C | 0 | 0 | 0 | C | 0 | 0 | 0 | C | 0 | 0 | 0 | O=C(O)CSSCC(=O)O | 60 | 2 | 0 | C | 0 | 0 | 0 | C | 0 | 0 | 0 | C | 0 | 0 | 0 | 4.85251
189 | 1 | CC(C)C12CCC3C4(C)CCCC(C)(C(=O)O)C4CC4OC43C1O2 | 50 | 2 | 0 | C | 0 | 0 | 0 | C | 0 | 0 | 0 | C | 0 | 0 | 0 | O=C(O)CSSCC(=O)O | 50 | 2 | 0 | C | 0 | 0 | 0 | C | 0 | 0 | 0 | C | 0 | 0 | 0 | 5.839719
190 | 1 | COc1cc(/C=C/C(=O)CC(=O)/C=C/c2ccc(OCC3CO3)c(OC)c2)ccc1OCC1CO1 | 50 | 2 | 0 | C | 0 | 0 | 0 | C | 0 | 0 | 0 | C | 0 | 0 | 0 | O=C(O)CSSCC(=O)O | 50 | 2 | 0 | C | 0 | 0 | 0 | C | 0 | 0 | 0 | C | 0 | 0 | 0 | 4.703571
191 | 1 | C(=C/c1cc(OCC2CO2)cc(OCC2CO2)c1)\c1ccc(OCC2CO2)cc1 | 40 | 3 | 0 | C | 0 | 0 | 0 | C | 0 | 0 | 0 | C | 0 | 0 | 0 | O=C(O)CSSCC(=O)O | 60 | 2 | 0 | C | 0 | 0 | 0 | C | 0 | 0 | 0 | C | 0 | 0 | 0 | 4.743692
192 | 0 | c1cc(OCC2CO2)ccc1Cc1ccc(OCC2CO2)cc1 | 66.66 | 2 | 0 | C | 0 | 0 | 0 | C | 0 | 0 | 0 | C | 0 | 0 | 0 | Nc1ccc(SSc2ccc(N)cc2)cc1 | 33.34 | 4 | 0 | C | 0 | 0 | 0 | C | 0 | 0 | 0 | C | 0 | 0 | 0 | 4.596957
193 | 0 | c1cc(OCC2CO2)ccc1Cc1ccc(OCC2CO2)cc1 | 66.66 | 2 | 0 | C | 0 | 0 | 0 | C | 0 | 0 | 0 | C | 0 | 0 | 0 | Nc1ccccc1SSc1ccccc1N | 33.34 | 4 | 0 | C | 0 | 0 | 0 | C | 0 | 0 | 0 | C | 0 | 0 | 0 | 4.697545
194 | 1 | c1cc(OCC2CO2)ccc1Cc1ccc(OCC2CO2)cc1 | 50 | 2 | 0 | C | 0 | 0 | 0 | C | 0 | 0 | 0 | C | 0 | 0 | 0 | O=C(O)c1ccccc1SSc1ccccc1C(=O)O | 50 | 2 | 0 | C | 0 | 0 | 0 | C | 0 | 0 | 0 | C | 0 | 0 | 0 | 4.690425
195 | 0 | c1cc(OCC2CO2)ccc1Cc1ccc(OCC2CO2)cc1 | 50 | 2 | 0 | C | 0 | 0 | 0 | C | 0 | 0 | 0 | C | 0 | 0 | 0 | O=C(Nc1ccccc1SSc1ccccc1NC(=O)c1ccccc1)c1ccccc1 | 50 | 2 | 0 | C | 0 | 0 | 0 | C | 0 | 0 | 0 | C | 0 | 0 | 0 | 4.318155
196 | 1 | c1cc(OCC2CO2)ccc1Cc1ccc(OCC2CO2)cc1 | 50 | 2 | 0 | C | 0 | 0 | 0 | C | 0 | 0 | 0 | C | 0 | 0 | 0 | O=C(O)CSSCC(=O)O | 50 | 2 | 0 | C | 0 | 0 | 0 | C | 0 | 0 | 0 | C | 0 | 0 | 0 | 4.616288
197 | 0 | C(OCC(COCC1CO1)(COCC1CO1)COCC1CO1)C1CO1 | 50 | 4 | 0 | C | 0 | 0 | 0 | C | 0 | 0 | 0 | C | 0 | 0 | 0 | Nc1ccc(SSc2ccc(N)cc2)cc1 | 50 | 4 | 0 | C | 0 | 0 | 0 | C | 0 | 0 | 0 | C | 0 | 0 | 0 | 6.259641
198 | 0 | c1cc(OCC2CO2)ccc1Cc1ccc(OCC2CO2)cc1 | 50 | 4 | 0 | C | 0 | 0 | 0 | C | 0 | 0 | 0 | C | 0 | 0 | 0 | Nc1ccccc1SSc1ccccc1N | 50 | 4 | 0 | C | 0 | 0 | 0 | C | 0 | 0 | 0 | C | 0 | 0 | 0 | 4.824571
199 | 1 | c1cc(OCC2CO2)ccc1Cc1ccc(OCC2CO2)cc1 | 33.34 | 4 | 0 | C | 0 | 0 | 0 | C | 0 | 0 | 0 | C | 0 | 0 | 0 | O=C(O)c1ccccc1SSc1ccccc1C(=O)O | 66.66 | 2 | 0 | C | 0 | 0 | 0 | C | 0 | 0 | 0 | C | 0 | 0 | 0 | 4.886899
200 | 0 | c1cc(OCC2CO2)ccc1Cc1ccc(OCC2CO2)cc1 | 33.34 | 4 | 0 | C | 0 | 0 | 0 | C | 0 | 0 | 0 | C | 0 | 0 | 0 | O=C(Nc1ccccc1SSc1ccccc1NC(=O)c1ccccc1)c1ccccc1 | 66.66 | 2 | 0 | C | 0 | 0 | 0 | C | 0 | 0 | 0 | C | 0 | 0 | 0 | 4.518716
201 | 1 | c1cc(OCC2CO2)ccc1Cc1ccc(OCC2CO2)cc1 | 33.34 | 4 | 0 | C | 0 | 0 | 0 | C | 0 | 0 | 0 | C | 0 | 0 | 0 | O=C(O)CSSCC(=O)O | 66.66 | 2 | 0 | C | 0 | 0 | 0 | C | 0 | 0 | 0 | C | 0 | 0 | 0 | 4.774187
202 | 0 | C1CC2OC2CC1C1CO1 | 66.66 | 2 | 0 | C | 0 | 0 | 0 | C | 0 | 0 | 0 | C | 0 | 0 | 0 | Nc1ccc(SSc2ccc(N)cc2)cc1 | 33.34 | 4 | 0 | C | 0 | 0 | 0 | C | 0 | 0 | 0 | C | 0 | 0 | 0 | 5.831919
203 | 0 | C1CC2OC2CC1C1CO1 | 66.66 | 2 | 0 | C | 0 | 0 | 0 | C | 0 | 0 | 0 | C | 0 | 0 | 0 | Nc1ccccc1SSc1ccccc1N | 33.34 | 4 | 0 | C | 0 | 0 | 0 | C | 0 | 0 | 0 | C | 0 | 0 | 0 | 5.915139
204 | 1 | C1CC2OC2CC1C1CO1 | 50 | 2 | 0 | C | 0 | 0 | 0 | C | 0 | 0 | 0 | C | 0 | 0 | 0 | O=C(O)c1ccccc1SSc1ccccc1C(=O)O | 50 | 2 | 0 | C | 0 | 0 | 0 | C | 0 | 0 | 0 | C | 0 | 0 | 0 | 5.817051
205 | 0 | C1CC2OC2CC1C1CO1 | 50 | 2 | 0 | C | 0 | 0 | 0 | C | 0 | 0 | 0 | C | 0 | 0 | 0 | O=C(Nc1ccccc1SSc1ccccc1NC(=O)c1ccccc1)c1ccccc1 | 50 | 2 | 0 | C | 0 | 0 | 0 | C | 0 | 0 | 0 | C | 0 | 0 | 0 | 5.441643
206 | 1 | C1CC2OC2CC1C1CO1 | 50 | 2 | 0 | C | 0 | 0 | 0 | C | 0 | 0 | 0 | C | 0 | 0 | 0 | O=C(O)CSSCC(=O)O | 50 | 2 | 0 | C | 0 | 0 | 0 | C | 0 | 0 | 0 | C | 0 | 0 | 0 | 5.743033
207 | 0 | CC(C)(COCC1CO1)COCC1CO1 | 66.66 | 2 | 0 | C | 0 | 0 | 0 | C | 0 | 0 | 0 | C | 0 | 0 | 0 | Nc1ccc(SSc2ccc(N)cc2)cc1 | 33.34 | 4 | 0 | C | 0 | 0 | 0 | C | 0 | 0 | 0 | C | 0 | 0 | 0 | 5.925459
208 | 0 | CC(C)(COCC1CO1)COCC1CO1 | 66.66 | 2 | 0 | C | 0 | 0 | 0 | C | 0 | 0 | 0 | C | 0 | 0 | 0 | Nc1ccccc1SSc1ccccc1N | 33.34 | 4 | 0 | C | 0 | 0 | 0 | C | 0 | 0 | 0 | C | 0 | 0 | 0 | 6.00586
209 | 1 | CC(C)(COCC1CO1)COCC1CO1 | 50 | 2 | 0 | C | 0 | 0 | 0 | C | 0 | 0 | 0 | C | 0 | 0 | 0 | O=C(O)c1ccccc1SSc1ccccc1C(=O)O | 50 | 2 | 0 | C | 0 | 0 | 0 | C | 0 | 0 | 0 | C | 0 | 0 | 0 | 5.89885
210 | 0 | CC(C)(COCC1CO1)COCC1CO1 | 50 | 2 | 0 | C | 0 | 0 | 0 | C | 0 | 0 | 0 | C | 0 | 0 | 0 | O=C(Nc1ccccc1SSc1ccccc1NC(=O)c1ccccc1)c1ccccc1 | 50 | 2 | 0 | C | 0 | 0 | 0 | C | 0 | 0 | 0 | C | 0 | 0 | 0 | 5.524559
211 | 1 | CC(C)(COCC1CO1)COCC1CO1 | 50 | 2 | 0 | C | 0 | 0 | 0 | C | 0 | 0 | 0 | C | 0 | 0 | 0 | O=C(O)CSSCC(=O)O | 50 | 2 | 0 | C | 0 | 0 | 0 | C | 0 | 0 | 0 | C | 0 | 0 | 0 | 5.824309
212 | 0 | C[Si](C)(CCC1CCC2OC2C1)O[Si](C)(C)CCC1CCC2OC2C1 | 66.66 | 2 | 0 | C | 0 | 0 | 0 | C | 0 | 0 | 0 | C | 0 | 0 | 0 | Nc1ccc(SSc2ccc(N)cc2)cc1 | 33.34 | 4 | 0 | C | 0 | 0 | 0 | C | 0 | 0 | 0 | C | 0 | 0 | 0 | 3.56392
213 | 0 | C[Si](C)(CCC1CCC2OC2C1)O[Si](C)(C)CCC1CCC2OC2C1 | 66.66 | 2 | 0 | C | 0 | 0 | 0 | C | 0 | 0 | 0 | C | 0 | 0 | 0 | Nc1ccccc1SSc1ccccc1N | 33.34 | 4 | 0 | C | 0 | 0 | 0 | C | 0 | 0 | 0 | C | 0 | 0 | 0 | 3.650018
214 | 1 | C[Si](C)(CCC1CCC2OC2C1)O[Si](C)(C)CCC1CCC2OC2C1 | 50 | 2 | 0 | C | 0 | 0 | 0 | C | 0 | 0 | 0 | C | 0 | 0 | 0 | O=C(O)c1ccccc1SSc1ccccc1C(=O)O | 50 | 2 | 0 | C | 0 | 0 | 0 | C | 0 | 0 | 0 | C | 0 | 0 | 0 | 3.695067
215 | 0 | C[Si](C)(CCC1CCC2OC2C1)O[Si](C)(C)CCC1CCC2OC2C1 | 50 | 2 | 0 | C | 0 | 0 | 0 | C | 0 | 0 | 0 | C | 0 | 0 | 0 | O=C(Nc1ccccc1SSc1ccccc1NC(=O)c1ccccc1)c1ccccc1 | 50 | 2 | 0 | C | 0 | 0 | 0 | C | 0 | 0 | 0 | C | 0 | 0 | 0 | 3.37755
216 | 1 | C[Si](C)(CCC1CCC2OC2C1)O[Si](C)(C)CCC1CCC2OC2C1 | 50 | 2 | 0 | C | 0 | 0 | 0 | C | 0 | 0 | 0 | C | 0 | 0 | 0 | O=C(O)CSSCC(=O)O | 50 | 2 | 0 | C | 0 | 0 | 0 | C | 0 | 0 | 0 | C | 0 | 0 | 0 | 3.637053