## Sheet1
num | doi | catalyst-0without1added | monomer1 | ratios_mol% | epoxy_groups_functionality | num_of_hydroxyl | monomer2 | ratios_mol% | epoxy_groups_functionality | num_of_hydroxyl | monomer3 | ratios_mol% | epoxy_groups_functionality | num_of_hydroxyl | monomer4 | ratios_mol% | epoxy_groups_functionality | num_of_hydroxyl | curing_agent_1 | ratios_mol% | functionality(Not considered hydroxyl) | num_of_hydroxyl | curing_agent_2 | ratios_mol% | functionality(Not considered hydroxyl) | num_of_hydroxyl | curing_agent_3 | ratios_mol% | functionality(Not considered hydroxyl) | num_of_hydroxyl | curing_agent_4 | ratios_mol% | functionality(Not considered hydroxyl) | num_of_hydroxyl | Eb_kV/mm | Eb_kV/mm_pred
| doi.org/10.1016/j.eurpolymj.2024.113375 | 1 | c1cc(C(c2ccc(CC3CO3)cc2)c2ccc(CC3CO3)cc2)ccc1CC1CO1 | 27.73 | 3 | 0 | C | 0 | 0 | 0 | C | 0 | 0 | 0 | C | 0 | 0 | 0 | CC12CCCC=C1C(=O)OC2=O | 72.27 | 1 | 0 | C | 0 | 0 | 0 | C | 0 | 0 | 0 | C | 0 | 0 | 0 | 37.01 | 33.6102
| doi.org/10.1016/j.compositesb.2022.110107 | 0 | c1ccc2c(c1)-c1ccccc1C2(c1ccc(OCC2CO2)cc1)c1ccc(OCC2CO2)cc1 | 66.66 | 2 | 0 | C | 0 | 0 | 0 | C | 0 | 0 | 0 | C | 0 | 0 | 0 | Nc1ccc(-c2ccc(N)cc2C(F)(F)F)c(C(F)(F)F)c1 | 30.08 | 4 | 0 | Nc1c(F)c(F)c(-c2c(F)c(F)c(N)c(F)c2F)c(F)c1F | 3.26 | 4 | 0 | C | 0 | 0 | 0 | C | 0 | 0 | 0 | 39.29 | 40.382
| doi.org/10.1021/acsami.1c01933 | 1 | CC(C)(c1ccc(OCC2CO2)cc1)c1ccc(OCC2CO2)cc1 | 10.6325 | 2 | 0 | CC(C)(c1ccc(OCC(O)COc2ccc(C(C)(C)c3ccc(OCC4CO4)cc3)cc2)cc1)c1ccc(OCC2CO2)cc1 | 1.5175 | 2 | 1 | CC(C)(c1ccc(OCC(O)COc2ccc(C(c3ccc(OCC(O)COc4ccc(C(C)(C)c5ccc(OCC6CO6)cc5)cc4)cc3)(C(F)(F)F)C(F)(F)F)cc2)cc1)c1ccc(OCC2CO2)cc1 | 23.56 | 2 | 2 | C | 0 | 0 | 0 | CC1=CCC2C(=O)OC(=O)C2C1 | 64.29 | 1 | 0 | C | 0 | 0 | 0 | C | 0 | 0 | 0 | C | 0 | 0 | 0 | 39.5 | 36.04485
| doi.org/10.1016/j.compositesb.2024.111728 | 1 | CC(C)(c1ccc(OCC2CO2)cc1)c1ccc(OCC2CO2)cc1 | 18.7072 | 2 | 0 | CC(C)(c1ccc(OCC(O)COc2ccc(C(C)(C)c3ccc(OCC4CO4)cc3)cc2)cc1)c1ccc(OCC2CO2)cc1 | 2.5028 | 2 | 1 | COc1cc(CCC[Si](C)(C)O[Si](C)(C)CCCc2ccc(OCC3CO3)c(OC)c2)ccc1OCC1CO1 | 11.1279 | 2 | 0 | COc1cc(CCC[Si](C)(C)O[Si](C)(C)CCCc2ccc(OCC3CO3)c(OC)c2)ccc1OCC(O)COc1ccc(CCC[Si](C)(C)O[Si](C)(C)CCCc2ccc(OCC3CO3)c(OC)c2)cc1OC | 1.4021 | 2 | 1 | CC12CCCC=C1C(=O)OC2=O | 66.25 | 1 | 0 | C | 0 | 0 | 0 | C | 0 | 0 | 0 | C | 0 | 0 | 0 | 30.5 | 34.06413
| doi.org/10.1515/epoly-2023-0182 | 1 | C=C(CC(=O)OCC(O)COc1ccc(C(C)(C)c2ccc(OCC3CO3)cc2)cc1)C(=O)OCC(O)COc1ccc(C(C)(C)c2ccc(OCC3CO3)cc2)cc1 | 33.34 | 2 | 2 | C | 0 | 0 | 0 | C | 0 | 0 | 0 | C | 0 | 0 | 0 | CC1CCC2C(=O)OC(=O)C2C1 | 66.66 | 1 | 0 | C | 0 | 0 | 0 | C | 0 | 0 | 0 | C | 0 | 0 | 0 | 40.15 | 36.30373
| doi.org/10.1016/j.cej.2024.156745 | 1 | CC(C)(c1ccc(OCC2CO2)cc1)c1ccc(OCC2CO2)cc1 | 31.06 | 2 | 0 | CC(C)(c1ccc(OCC2CO2)c(CCCSc2c(F)c(F)c(F)c(F)c2F)c1)c1ccc(OCC2CO2)c(CCCSc2c(F)c(F)c(F)c(F)c2F)c1 | 2.28 | 2 | 0 | C | 0 | 0 | 0 | C | 0 | 0 | 0 | CC12C=CCCC1C(=O)OC2=O | 66.66 | 1 | 0 | C | 0 | 0 | 0 | C | 0 | 0 | 0 | C | 0 | 0 | 0 | 37.5 | 36.21533
| 10.1088/1361-6463/ab09be | 0 | CC(C)(c1ccc(OCC2CO2)cc1)c1ccc(OCC2CO2)cc1 | 53.1422 | 2 | 0 | CC(C)(c1ccc(OCC(O)COc2ccc(C(C)(C)c3ccc(OCC4CO4)cc3)cc2)cc1)c1ccc(OCC2CO2)cc1 | 1.4578 | 2 | 1 | CCCCCCCCCc1ccc(OCC2CO2)cc1 | 12.17 | 1 | 0 | C | 0 | 0 | 0 | CC(N)COCC(C)OCC(C)N | 16.615 | 4 | 0 | CC(N)COCC(C)OCC(C)OCC(C)N | 16.615 | 4 | 0 | C | 0 | 0 | 0 | C | 0 | 0 | 0 | 46.45 | 39.52527
| doi.org/10.3390/polym13132145 | 1 | CC(C)(c1ccc(OCC2CO2)cc1)c1ccc(OCC2CO2)cc1 | 23.3984 | 2 | 0 | CC(C)(c1ccc(OCC(O)COc2ccc(C(C)(C)c3ccc(OCC4CO4)cc3)cc2)cc1)c1ccc(OCC2CO2)cc1 | 5.1816 | 2 | 1 | CC(C)(c1ccc(OCC2CC2)cc1)c1ccc(OCC(COc2ccc(C(C)(C)c3ccc(OCC4CO4)cc3)cc2)O[Si](O)(c2ccccc2)c2ccccc2)cc1 | 6.3239 | 2 | 1 | C | 0 | 0 | 0 | CC1CCC2C(=O)OC(=O)C2C1 | 65.1 | 1 | 0 | C | 0 | 0 | 0 | C | 0 | 0 | 0 | C | 0 | 0 | 0 | 38 | 37.73006
| doi.org/10.1021/acsapm.4c03325 | 0 | CC(C)(c1ccc(OCC2CO2)cc1)c1ccc(OCC2CO2)cc1 | 8.7467 | 2 | 0 | CC(C)(c1ccc(OCC(O)COc2ccc(C(C)(C)c3ccc(OCC4CO4)cc3)cc2)cc1)c1ccc(OCC2CO2)cc1 | 1.3733 | 2 | 1 | O=C(OCC1CO1)C1CCCCC1C(=O)OCC1CO1 | 48.4803 | 2 | 0 | O=C(OCC(O)COC(=O)C1CCCCC1C(=O)OCC1CO1)C1CCCCC1C(=O)OCC1CO1 | 10.5197 | 2 | 1 | Nc1ccc(SSc2ccc(N)cc2)cc1 | 30.88 | 4 | 0 | C | 0 | 0 | 0 | C | 0 | 0 | 0 | C | 0 | 0 | 0 | 33.36 | 29.39165
| doi.org/10.1002/app.56739 | 1 | CC(C)(c1ccc(OCC2CO2)cc1)c1ccc(OCC2CO2)cc1 | 25.2252 | 2 | 0 | CC(C)(c1ccc(OCC(O)COc2ccc(C(C)(C)c3ccc(OCC4CO4)cc3)cc2)cc1)c1ccc(OCC2CO2)cc1 | 3.3748 | 2 | 1 | CCCCCCCCC1OC1CCCCCCC(=O)OC(OC(=O)CCCCCCC1OC1CC1OC1CCCCC)OC(=O)CCCCCCC1OC1CC1OC1CCCCC | 3 | 5 | 0 | C | 0 | 0 | 0 | CC1=CCC2C(=O)OC(=O)C2C1 | 68.4 | 1 | 0 | C | 0 | 0 | 0 | C | 0 | 0 | 0 | C | 0 | 0 | 0 | 33.2 | 33.83603
| 10.1109/TDEI.2015.7076791 | 1 | c1cc(OCC2CO2)ccc1Cc1ccc(OCC2CO2)cc1 | 26.3503 | 2 | 0 | OC(COc1ccc(Cc2ccc(OCC3CO3)cc2)cc1)COc1ccc(Cc2ccc(OCC3CO3)cc2)cc1 | 13.6897 | 2 | 1 | C | 0 | 0 | 0 | C | 0 | 0 | 0 | CC12CC=CCC1C(=O)OC2=O | 38.44 | 1 | 0 | Oc1ccc(-c2ccc(O)cc2)cc1 | 21.51 | 2 | 0 | C | 0 | 0 | 0 | C | 0 | 0 | 0 | 30 | 34.07388
| doi.org/10.1007/s10118-025-3254-5 | 1 | CC(C)(c1ccc(OCC2CO2)cc1)c1ccc(OCC2CO2)cc1 | 29.5 | 2 | 0 | CC(C)(c1ccc(OCC(O)COc2ccc(C(C)(C)c3ccc(OCC4CO4)cc3)cc2)cc1)c1ccc(OCC2CO2)cc1 | 4.37 | 2 | 1 | C | 0 | 0 | 0 | C | 0 | 0 | 0 | CC1CCC=C2C(=O)OC(=O)C21 | 66.13 | 1 | 0 | C | 0 | 0 | 0 | C | 0 | 0 | 0 | C | 0 | 0 | 0 | 34 | 35.50328
| doi.org/10.1007/s10118-025-3254-5 | 1 | C=CCc1ccc(OCC2CO2)c(-c2ccc(OCC3CO3)c(CCC[Si](C)(C)O[Si](O[Si](C)(C)CCCc3ccc(OCC4CO4)c(-c4cc(CCC[Si](C)(C)O[Si](O[Si](C)(C)CCCc5ccc(OCC6CO6)c(-c6cc(CC=C)ccc6OCC6CO6)c5)(c5ccccc5)c5ccccc5)ccc4OCC4CO4)c3)(c3ccccc3)c3ccccc3)c2)c1 | 14.27 | 6 | 0 | C | 0 | 0 | 0 | C | 0 | 0 | 0 | C | 0 | 0 | 0 | CC1CCC=C2C(=O)OC(=O)C21 | 85.73 | 1 | 0 | C | 0 | 0 | 0 | C | 0 | 0 | 0 | C | 0 | 0 | 0 | 38.2 | 35.4205
| doi.org/10.1039/D3GC04580C | 1 | CC(C)(c1ccc(OCC2CO2)cc1)c1ccc(OCC2CO2)cc1 | 50 | 2 | 0 | C | 0 | 0 | 0 | C | 0 | 0 | 0 | C | 0 | 0 | 0 | O=C1OC(=O)C2CCCCC12 | 50 | 1 | 0 | C | 0 | 0 | 0 | C | 0 | 0 | 0 | C | 0 | 0 | 0 | 40.89 | 39.24664
| doi.org/10.1039/D3GC04580C | 1 | CC(C)(c1ccc(OCC2CO2)cc1)c1ccc(OCC2CO2)cc1 | 46.51 | 2 | 0 | C | 0 | 0 | 0 | C | 0 | 0 | 0 | C | 0 | 0 | 0 | O=C1OC(=O)C2CCCCC12 | 46.51 | 1 | 0 | OCCN(CCO)CCO | 6.98 | 0 | 3 | C | 0 | 0 | 0 | C | 0 | 0 | 0 | 41.39 | 38.84796
| doi.org/10.1016/j.polymertesting.2023.108145 | 1 | CC(C)(c1ccc(OCC2CO2)cc1)c1ccc(OCC2CO2)cc1 | 40.94 | 2 | 0 | CC(C)(c1ccc(OCC(O)COc2ccc(C(C)(C)c3ccc(OCC4CO4)cc3)cc2)cc1)c1ccc(OCC2CO2)cc1 | 9.06 | 2 | 1 | C | 0 | 0 | 0 | C | 0 | 0 | 0 | CC12CCCCC1C(=O)OC2=O | 25 | 1 | 0 | O=C(O)CCSSCCC(=O)O | 25 | 2 | 0 | C | 0 | 0 | 0 | C | 0 | 0 | 0 | 37.8 | 34.52291
| doi.org/10.1016/j.compositesb.2022.110107 | 0 | c1ccc2c(c1)-c1ccccc1C2(c1ccc(OCC2CO2)cc1)c1ccc(OCC2CO2)cc1 | 61.1 | 2 | 0 | OC(COc1ccc(C2(c3ccc(OCC4CO4)cc3)c3ccccc3-c3ccccc32)cc1)COc1ccc(C2(c3ccc(OCC4CO4)cc3)c3ccccc3-c3ccccc32)cc1 | 5.56 | 2 | 1 | C | 0 | 0 | 0 | C | 0 | 0 | 0 | Nc1ccc(-c2ccc(N)cc2C(F)(F)F)c(C(F)(F)F)c1 | 33.34 | 4 | 0 | C | 0 | 0 | 0 | C | 0 | 0 | 0 | C | 0 | 0 | 0 | 37.6 | 40.28505
| doi.org/10.1016/j.compositesb.2022.110107 | 0 | c1ccc2c(c1)-c1ccccc1C2(c1ccc(OCC2CO2)cc1)c1ccc(OCC2CO2)cc1 | 61.1 | 2 | 0 | OC(COc1ccc(C2(c3ccc(OCC4CO4)cc3)c3ccccc3-c3ccccc32)cc1)COc1ccc(C2(c3ccc(OCC4CO4)cc3)c3ccccc3-c3ccccc32)cc1 | 5.56 | 2 | 1 | C | 0 | 0 | 0 | C | 0 | 0 | 0 | Nc1ccc(-c2ccc(N)cc2C(F)(F)F)c(C(F)(F)F)c1 | 30.08 | 4 | 0 | Nc1c(F)c(F)c(-c2c(F)c(F)c(N)c(F)c2F)c(F)c1F | 3.26 | 4 | 0 | C | 0 | 0 | 0 | C | 0 | 0 | 0 | 39.29 | 39.05783
| 10.1109/TDEI.2011.6032821 | 0 | CC(C)(c1ccc(OCC2CO2)cc1)c1ccc(OCC2CO2)cc1 | 71.43 | 2 | 0 | C | 0 | 0 | 0 | C | 0 | 0 | 0 | C | 0 | 0 | 0 | NCCNCCN | 28.57 | 5 | 0 | C | 0 | 0 | 0 | C | 0 | 0 | 0 | C | 0 | 0 | 0 | 40.16 | 41.6562
| 10.1088/0022-3727/46/6/065301 | 1 | O=C(OCC1CO1)C1CCCCC1C(=O)OCC1CO1 | 33.34 | 2 | 0 | C | 0 | 0 | 0 | C | 0 | 0 | 0 | C | 0 | 0 | 0 | O=C1OC(=O)C2CCCCC12 | 45.33 | 1 | 0 | CC12CCCCC1C(=O)OC2=O | 21.33 | 1 | 0 | C | 0 | 0 | 0 | C | 0 | 0 | 0 | 28 | 27.28686
| 10.1109/TDEI.2015.7076791 | 1 | c1cc(OCC2CO2)ccc1Cc1ccc(OCC2CO2)cc1 | 24.65 | 2 | 0 | OC(COc1ccc(Cc2ccc(OCC3CO3)cc2)cc1)COc1ccc(Cc2ccc(OCC3CO3)cc2)cc1 | 12.81 | 2 | 1 | C | 0 | 0 | 0 | C | 0 | 0 | 0 | CC12CC=CCC1C(=O)OC2=O | 46.45 | 1 | 0 | Oc1ccc(-c2ccc(O)cc2)cc1 | 16.09 | 0 | 2 | C | 0 | 0 | 0 | C | 0 | 0 | 0 | 38 | 34.19599
| doi.org/10.1016/j.cej.2024.156745 | 1 | CC(C)(c1ccc(OCC2CO2)cc1)c1ccc(OCC2CO2)cc1 | 32.63 | 2 | 0 | CC(C)(c1ccc(OCC2CO2)c(CCCSc2c(F)c(F)c(F)c(F)c2F)c1)c1ccc(OCC2CO2)c(CCCSc2c(F)c(F)c(F)c(F)c2F)c1 | 0.71 | 2 | 0 | C | 0 | 0 | 0 | C | 0 | 0 | 0 | CC12C=CCCC1C(=O)OC2=O | 66.66 | 1 | 0 | C | 0 | 0 | 0 | C | 0 | 0 | 0 | C | 0 | 0 | 0 | 33.3 | 36.16492
| 10.1088/1361-6463/accbca | 1 | CC(C)(c1ccc(OCC2CO2)cc1)c1ccc(OCC2CO2)cc1 | 34 | 2 | 0 | CC(C)(c1ccc(OCC(O)COc2ccc(C(C)(C)c3ccc(OCC4CO4)cc3)cc2)cc1)c1ccc(OCC2CO2)cc1 | 0.93 | 2 | 1 | C | 0 | 0 | 0 | C | 0 | 0 | 0 | CC1CCC2C(=O)OC(=O)C2C1 | 65.07 | 1 | 0 | C | 0 | 0 | 0 | C | 0 | 0 | 0 | C | 0 | 0 | 0 | 41.9 | 38.16473
| doi.org/10.1515/epoly-2023-0182 | 1 | C=C(CC(=O)OCC(O)COc1ccc(C(C)(C)c2ccc(OCC3CO3)cc2)cc1)C(=O)OCC(O)COc1ccc(C(C)(C)c2ccc(OCC3CO3)cc2)cc1 | 33.34 | 2 | 2 | C | 0 | 0 | 0 | C | 0 | 0 | 0 | C | 0 | 0 | 0 | CC1CCC2C(=O)OC(=O)C2C1 | 66.66 | 1 | 0 | C | 0 | 0 | 0 | C | 0 | 0 | 0 | C | 0 | 0 | 0 | 40.15 | 36.30373
| doi/10.1049/hve2.12443 | 1 | Cc1cc(-c2cc(C)c(OCC3CO3)c(C)c2)cc(C)c1OCC1CO1 | 36.84 | 2 | 0 | C | 0 | 0 | 0 | C | 0 | 0 | 0 | C | 0 | 0 | 0 | CC12CCCCC1C(=O)OC2=O | 63.16 | 1 | 0 | C | 0 | 0 | 0 | C | 0 | 0 | 0 | C | 0 | 0 | 0 | 41.6 | 38.18903
| doi.org/10.1002/app.56739 | 1 | CC(C)(c1ccc(OCC2CO2)cc1)c1ccc(OCC2CO2)cc1 | 27.8 | 2 | 0 | CC(C)(c1ccc(OCC(O)COc2ccc(C(C)(C)c3ccc(OCC4CO4)cc3)cc2)cc1)c1ccc(OCC2CO2)cc1 | 3.72 | 2 | 1 | CCCCCCCCC1OC1CCCCCCC(=O)OC(OC(=O)CCCCCCC1OC1CC1OC1CCCCC)OC(=O)CCCCCCC1OC1CC1OC1CCCCC | 1.47 | 5 | 0 | C | 0 | 0 | 0 | CC1=CCC2C(=O)OC(=O)C2C1 | 67.01 | 1 | 0 | C | 0 | 0 | 0 | C | 0 | 0 | 0 | C | 0 | 0 | 0 | 32.8 | 33.78933
| doi.org/10.1002/app.56739 | 1 | CC(C)(c1ccc(OCC2CO2)cc1)c1ccc(OCC2CO2)cc1 | 19.74 | 2 | 0 | CC(C)(c1ccc(OCC(O)COc2ccc(C(C)(C)c3ccc(OCC4CO4)cc3)cc2)cc1)c1ccc(OCC2CO2)cc1 | 2.64 | 2 | 1 | CCCCCCCCC1OC1CCCCCCC(=O)OC(OC(=O)CCCCCCC1OC1CC1OC1CCCCC)OC(=O)CCCCCCC1OC1CC1OC1CCCCC | 6.26 | 5 | 0 | C | 0 | 0 | 0 | CC1=CCC2C(=O)OC(=O)C2C1 | 71.36 | 1 | 0 | C | 0 | 0 | 0 | C | 0 | 0 | 0 | C | 0 | 0 | 0 | 31.3 | 33.90637
| doi.org/10.1016/j.compositesb.2024.111728 | 1 | CC(C)(c1ccc(OCC2CO2)cc1)c1ccc(OCC2CO2)cc1 | 20.61 | 2 | 0 | CC(C)(c1ccc(OCC(O)COc2ccc(C(C)(C)c3ccc(OCC4CO4)cc3)cc2)cc1)c1ccc(OCC2CO2)cc1 | 2.76 | 2 | 1 | COc1cc(CCC[Si]2(C)O[Si](C)(CCCc3ccc(OCC4CO4)c(OC)c3)O[Si](C)(CCCc3ccc(OCC4CO4)c(OC)c3)O[Si](C)(CCCc3ccc(OCC4CO4)c(OC)c3)O2)ccc1OCC1CO1 | 4.77 | 5.267 | 0.6634 | C | 0 | 0 | 0 | CC12CCCC=C1C(=O)OC2=O | 71.85 | 1 | 0 | C | 0 | 0 | 0 | C | 0 | 0 | 0 | C | 0 | 0 | 0 | 35.1 | 34.52516
|  | 0 | O=C(OCC1CO1)c1ccccc1SSc1ccccc1C(=O)OCC1CO1 | 66.66 | 2 | 0 | C | 0 | 0 | 0 | C | 0 | 0 | 0 | C | 0 | 0 | 0 | Nc1ccc(Cc2ccc(N)cc2)cc1 | 33.34 | 4 | 0 | C | 0 | 0 | 0 | C | 0 | 0 | 0 | C | 0 | 0 | 0 | 36.1 | 38.39119
|  | 0 | c1cc(SSc2ccc(OCC3CO3)cc2)ccc1OCC1CO1 | 66.66 | 2 | 0 | C | 0 | 0 | 0 | C | 0 | 0 | 0 | C | 0 | 0 | 0 | Nc1ccc(Cc2ccc(N)cc2)cc1 | 33.34 | 4 | 0 | C | 0 | 0 | 0 | C | 0 | 0 | 0 | C | 0 | 0 | 0 | 34.8 | 41.16676
|  | 0 | C(=C/c1cc(OCC2CO2)cc(OCC2CO2)c1)\c1ccc(OCC2CO2)cc1 | 57.14 | 3 | 0 | C | 0 | 0 | 0 | C | 0 | 0 | 0 | C | 0 | 0 | 0 | Nc1ccc(SSc2ccc(N)cc2)cc1 | 42.86 | 4 | 0 | C | 0 | 0 | 0 | C | 0 | 0 | 0 | C | 0 | 0 | 0 | 37.1 | 32.51495
|  | 0 | CC(C)(c1ccc(OCC2CO2)cc1)c1ccc(OCC2CO2)cc1 | 66.66 | 2 | 0 | C | 0 | 0 | 0 | C | 0 | 0 | 0 | C | 0 | 0 | 0 | Nc1ccccc1SSc1ccccc1N | 33.34 | 4 | 0 | C | 0 | 0 | 0 | C | 0 | 0 | 0 | C | 0 | 0 | 0 | 37.8 | 38.03057
|  | 0 | c1cc(N(CC2CO2)CC2CO2)ccc1Cc1ccc(N(CC2CO2)CC2CO2)cc1 | 50 | 4 | 0 | C | 0 | 0 | 0 | C | 0 | 0 | 0 | C | 0 | 0 | 0 | Nc1ccccc1SSc1ccccc1N | 50 | 4 | 0 | C | 0 | 0 | 0 | C | 0 | 0 | 0 | C | 0 | 0 | 0 | 39 | 35.36102