## Sheet1
num | doi | catalyst-0without1added | monomer1 | ratios_mol% | epoxy_groups_functionality | num_of_hydroxyl | monomer2 | ratios_mol% | epoxy_groups_functionality | num_of_hydroxyl | monomer3 | ratios_mol% | epoxy_groups_functionality | num_of_hydroxyl | monomer4 | ratios_mol% | epoxy_groups_functionality | num_of_hydroxyl | curing_agent_1 | ratios_mol% | functionality(Not considered hydroxyl) | num_of_hydroxyl | curing_agent_2 | ratios_mol% | functionality(Not considered hydroxyl) | num_of_hydroxyl | curing_agent_3 | ratios_mol% | functionality(Not considered hydroxyl) | num_of_hydroxyl | curing_agent_4 | ratios_mol% | functionality(Not considered hydroxyl) | num_of_hydroxyl | TS | TS_pred
| doi.org/10.1016/j.eurpolymj.2024.113375 | 1 | c1cc(C(c2ccc(OCC3CO3)cc2)c2ccc(OCC3CO3)cc2)ccc1OCC1CO1 | 27.95 | 3 | 0 | C | 0 | 0 | 0 | C | 0 | 0 | 0 | C | 0 | 0 | 0 | CC12CCCC=C1C(=O)OC2=O | 72.05 | 1 | 0 | C | 0 | 0 | 0 | C | 0 | 0 | 0 | C | 0 | 0 | 0 | 42.03 | 61.3841
| doi/10.1021/acs.iecr.8b02572 | 1 | CC(C)(c1ccc(OCC2CO2)cc1)c1ccc(OCC2CO2)cc1 | 40.84 | 2 | 0 | CC(C)(c1ccc(OCC(O)COc2ccc(C(C)(C)c3ccc(OCC4CO4)cc3)cc2)cc1)c1ccc(OCC2CO2)cc1 | 9.06 | 2 | 1 | C | 0 | 0 | 0 | C | 0 | 0 | 0 | O=C1CSSCC(=O)O1 | 25.05 | 1 | 0 | CC12CCCCC1C(=O)OC2=O | 25.05 | 1 | 0 | C | 0 | 0 | 0 | C | 0 | 0 | 0 | 70.9 | 58.80765
| doi.org/10.1021/acsami.1c01933 | 1 | CC(C)(c1ccc(OCC2CO2)cc1)c1ccc(OCC2CO2)cc1 | 10.6325 | 2 | 0 | CC(C)(c1ccc(OCC(O)COc2ccc(C(C)(C)c3ccc(OCC4CO4)cc3)cc2)cc1)c1ccc(OCC2CO2)cc1 | 1.5175 | 2 | 1 | CC(C)(c1ccc(OCC(O)COc2ccc(C(c3ccc(OCC(O)COc4ccc(C(C)(C)c5ccc(OCC6CO6)cc5)cc4)cc3)(C(F)(F)F)C(F)(F)F)cc2)cc1)c1ccc(OCC2CO2)cc1 | 23.56 | 2 | 2 | C | 0 | 0 | 0 | CC1=CCC2C(=O)OC(=O)C2C1 | 64.29 | 1 | 0 | C | 0 | 0 | 0 | C | 0 | 0 | 0 | C | 0 | 0 | 0 | 73.2 | 61.3897
| doi.org/10.1016/j.cej.2025.159604 | 0 | C=CCc1cc(OC)c(OCc2ccc(COCC3CO3)o2)c(-c2cc(CC=C)cc(OC)c2OCc2ccc(COCC3CO3)o2)c1 | 66.66 | 2 | 0 | C | 0 | 0 | 0 | C | 0 | 0 | 0 | C | 0 | 0 | 0 | Nc1ccc(S(=O)(=O)c2ccc(N)cc2)cc1 | 33.34 | 4 | 0 | C | 0 | 0 | 0 | C | 0 | 0 | 0 | C | 0 | 0 | 0 | 56.9 | 58.75544
| 10.1021/acs.iecr.7b01624 | 0 | c1cc(COCC2CO2)oc1COCC1CO1 | 33.33 | 2 | 0 | CCCCCCN1C(=O)C2C(C1=O)C1(COCC3CO3)C=CC2(COCC2CO2)O1 | 33.33 | 2 | 0 | C | 0 | 0 | 0 | C | 0 | 0 | 0 | CC1(C)CC(N)CC(C)(CN)C1 | 33.34 | 4 | 0 | C | 0 | 0 | 0 | C | 0 | 0 | 0 | C | 0 | 0 | 0 | 63 | 63.75979
| doi.org/10.1515/epoly-2023-0182 | 1 | C=C(CC(=O)OCC(O)COc1ccc(C(C)(C)c2ccc(OCC3CO3)cc2)cc1)C(=O)OCC(O)COc1ccc(C(C)(C)c2ccc(OCC3CO3)cc2)cc1 | 33.34 | 2 | 2 | C | 0 | 0 | 0 | C | 0 | 0 | 0 | C | 0 | 0 | 0 | CC1CCC2C(=O)OC(=O)C2C1 | 66.66 | 1 | 0 | C | 0 | 0 | 0 | C | 0 | 0 | 0 | C | 0 | 0 | 0 | 42 | 53.20096
| 10.3233/JCM-226011 | 1 | CC(C)(c1ccc(OCC2CO2)cc1)c1ccc(OCC2CO2)cc1 | 26.7183 | 2 | 0 | CC(C)(c1ccc(OCC(O)COc2ccc(C(C)(C)c3ccc(OCC4CO4)cc3)cc2)cc1)c1ccc(OCC2CO2)cc1 | 4.7817 | 2 | 1 | O=C(OC1CCC2OC2C1)C1CCC2OC2C1 | 9.02 | 2 | 0 | C | 0 | 0 | 0 | CC12CC=CCC1C(=O)OC2=O | 59.48 | 1 | 0 | C | 0 | 0 | 0 | C | 0 | 0 | 0 | C | 0 | 0 | 0 | 75.53 | 57.13477
| doi.org/10.1016/j.compscitech.2024.110779 | 0 | c1cc(OCC2CO2)cc(N(CC2CO2)CC2CO2)c1 | 36.96 | 3 | 0 | OC(COc1cccc(N(CC2CO2)CC2CO2)c1)COc1cccc(N(CC2CO2)CC2CO2)c1 | 3.04 | 4 | 1 | C | 0 | 0 | 0 | C | 0 | 0 | 0 | CCc1cc(N)c(CC)c(C)c1N | 27 | 4 | 0 | Nc1cccc(N)c1 | 27 | 4 | 0 | Nc1ccc(Cc2ccc(N)cc2)cc1 | 6 | 4 | 0 | C | 0 | 0 | 0 | 82.02 | 72.51994
| doi.org/10.1016/j.compscitech.2024.110779 | 0 | c1cc(OCC2CO2)cc(N(CC2CO2)CC2CO2)c1 | 36.96 | 3 | 0 | OC(COc1cccc(N(CC2CO2)CC2CO2)c1)COc1cccc(N(CC2CO2)CC2CO2)c1 | 3.04 | 4 | 1 | C | 0 | 0 | 0 | C | 0 | 0 | 0 | Nc1ccc(Cc2ccc(N)cc2)cc1 | 60 | 4 | 0 | C | 0 | 0 | 0 | C | 0 | 0 | 0 | C | 0 | 0 | 0 | 65.3 | 63.72776
| 10.1016/j.eurpolymj.2020.109805 | 0 | COc1cc(CC2CO2)ccc1OP(=O)(Oc1ccc(CC2CO2)cc1OC)Oc1ccc(CC2CO2)cc1OC | 57.14 | 3 | 0 | C | 0 | 0 | 0 | C | 0 | 0 | 0 | C | 0 | 0 | 0 | Nc1ccc(SSc2ccc(N)cc2)cc1 | 42.86 | 4 | 0 | C | 0 | 0 | 0 | C | 0 | 0 | 0 | C | 0 | 0 | 0 | 95.2 | 68.05063
| doi/10.1021/acsomega.1c02108 | 1 | O=C(OCC1CCC2OC2C1)C1CCC2OC2C1 | 37.05 | 2 | 0 | C | 0 | 0 | 0 | C | 0 | 0 | 0 | C | 0 | 0 | 0 | CC12C=CC(C1)C1C(=O)OC(=O)C12 | 62.95 | 1 | 0 | C | 0 | 0 | 0 | C | 0 | 0 | 0 | C | 0 | 0 | 0 | 66.95 | 65.42117
| doi.org/10.1016/j.cej.2024.156745 | 1 | CC(C)(c1ccc(OCC2CO2)cc1)c1ccc(OCC2CO2)cc1 | 31.06 | 2 | 0 | CC(C)(c1ccc(OCC2CO2)c(CCCSc2c(F)c(F)c(F)c(F)c2F)c1)c1ccc(OCC2CO2)c(CCCSc2c(F)c(F)c(F)c(F)c2F)c1 | 2.28 | 2 | 0 | C | 0 | 0 | 0 | C | 0 | 0 | 0 | CC12C=CCCC1C(=O)OC2=O | 66.66 | 1 | 0 | C | 0 | 0 | 0 | C | 0 | 0 | 0 | C | 0 | 0 | 0 | 50 | 54.51324
| doi.org/10.1021/acsapm.4c03325 | 0 | CC(C)(c1ccc(OCC2CO2)cc1)c1ccc(OCC2CO2)cc1 | 8.7467 | 2 | 0 | CC(C)(c1ccc(OCC(O)COc2ccc(C(C)(C)c3ccc(OCC4CO4)cc3)cc2)cc1)c1ccc(OCC2CO2)cc1 | 1.3733 | 2 | 1 | O=C(OCC1CO1)C1CCCCC1C(=O)OCC1CO1 | 48.4803 | 2 | 0 | O=C(OCC(O)COC(=O)C1CCCCC1C(=O)OCC1CO1)C1CCCCC1C(=O)OCC1CO1 | 10.5197 | 2 | 1 | Nc1ccc(SSc2ccc(N)cc2)cc1 | 30.88 | 4 | 0 | C | 0 | 0 | 0 | C | 0 | 0 | 0 | C | 0 | 0 | 0 | 65.71 | 54.5535
| doi.org/10.1021/acsapm.4c03325 | 0 | CC(C)(c1ccc(OCC2CO2)cc1)c1ccc(OCC2CO2)cc1 | 32.43 | 2 | 0 | CC(C)(c1ccc(OCC(O)COc2ccc(C(C)(C)c3ccc(OCC4CO4)cc3)cc2)cc1)c1ccc(OCC2CO2)cc1 | 5.09 | 2 | 1 | O=C(OCC1CO1)C1CCCCC1C(=O)OCC1CO1 | 19.98 | 2 | 0 | O=C(OCC(O)COC(=O)C1CCCCC1C(=O)OCC1CO1)C1CCCCC1C(=O)OCC1CO1 | 4.33 | 2 | 1 | Nc1ccc(SSc2ccc(N)cc2)cc1 | 38.17 | 4 | 0 | C | 0 | 0 | 0 | C | 0 | 0 | 0 | C | 0 | 0 | 0 | 72.14 | 53.0189
| doi.org/10.1021/acsapm.4c03325 | 0 | CC(C)(c1ccc(OCC2CO2)cc1)c1ccc(OCC2CO2)cc1 | 29.53 | 2 | 0 | CC(C)(c1ccc(OCC(O)COc2ccc(C(C)(C)c3ccc(OCC4CO4)cc3)cc2)cc1)c1ccc(OCC2CO2)cc1 | 4.64 | 2 | 1 | O=C(OCC1CO1)C1CCCCC1C(=O)OCC1CO1 | 28.06 | 2 | 0 | O=C(OCC(O)COC(=O)C1CCCCC1C(=O)OCC1CO1)C1CCCCC1C(=O)OCC1CO1 | 6.09 | 2 | 1 | Nc1ccc(SSc2ccc(N)cc2)cc1 | 22.35 | 4 | 0 | Nc1ccc(Cc2ccc(N)cc2)cc1 | 9.33 | 4 | 0 | C | 0 | 0 | 0 | C | 0 | 0 | 0 | 54.35 | 61.33233
| doi.org/10.1007/s10118-025-3254-5 | 1 | CC(C)(c1ccc(OCC2CO2)cc1)c1ccc(OCC2CO2)cc1 | 29.47 | 2 | 0 | CC(C)(c1ccc(OCC(O)COc2ccc(C(C)(C)c3ccc(OCC4CO4)cc3)cc2)cc1)c1ccc(OCC2CO2)cc1 | 4.4 | 2 | 1 | C | 0 | 0 | 0 | C | 0 | 0 | 0 | CC1CCC=C2C(=O)OC(=O)C21 | 66.13 | 1 | 0 | C | 0 | 0 | 0 | C | 0 | 0 | 0 | C | 0 | 0 | 0 | 77.3 | 55.99937
| doi.org/10.1039/D3GC04580C | 1 | CC(C)(c1ccc(OCC2CO2)cc1)c1ccc(OCC2CO2)cc1 | 46.51 | 2 | 0 | C | 0 | 0 | 0 | C | 0 | 0 | 0 | C | 0 | 0 | 0 | O=C1OC(=O)C2CCCCC12 | 46.51 | 1 | 0 | OCCN(CCO)CCO | 6.98 | 0 | 3 | C | 0 | 0 | 0 | C | 0 | 0 | 0 | 79.9 | 81.24937
| doi.org/10.1021/acsami.1c01933 | 1 | CC(C)(c1ccc(OCC2CO2)cc1)c1ccc(OCC2CO2)cc1 | 31.25 | 2 | 0 | CC(C)(c1ccc(OCC(O)COc2ccc(C(C)(C)c3ccc(OCC4CO4)cc3)cc2)cc1)c1ccc(OCC2CO2)cc1 | 4.46 | 2 | 1 | C | 0 | 0 | 0 | C | 0 | 0 | 0 | CC1=CCC2C(=O)OC(=O)C2C1 | 64.29 | 1 | 0 | C | 0 | 0 | 0 | C | 0 | 0 | 0 | C | 0 | 0 | 0 | 65.4 | 63.51189
| doi.org/10.1002/adem.202300031 | 1 | CC(C)(c1ccc(OCC2CO2)cc1)c1ccc(OCC2CO2)cc1 | 39.39 | 2 | 0 | C | 0 | 0 | 0 | C | 0 | 0 | 0 | C | 0 | 0 | 0 | O=C1CCCC(=O)O1 | 42.42 | 1 | 0 | CCCCCCCCC1C(CCCCCCCC(=O)O)C=CC(CCCCCC)C1CCCCCCCC(=O)O | 18.18 | 2 | 0 | C | 0 | 0 | 0 | C | 0 | 0 | 0 | 21.2 | 42.90562
| doi.org/10.1002/smll.202407579 | 0 | CC(C)(c1ccc(OCC2CO2)cc1)c1ccc(OCC2CO2)cc1 | 54.57 | 2 | 0 | CC(C)(c1ccc(OCC(O)COc2ccc(C(C)(C)c3ccc(OCC4CO4)cc3)cc2)cc1)c1ccc(OCC2CO2)cc1 | 12.09 | 2 | 1 | C | 0 | 0 | 0 | C | 0 | 0 | 0 | Nc1ccc(C(c2ccc(N)cc2)(C(F)(F)F)C(F)(F)F)cc1 | 31.673 | 4 | 0 | Nc1ccc(C(=O)c2ccc(N)cc2)cc1 | 1.667 | 4 | 0 | C | 0 | 0 | 0 | C | 0 | 0 | 0 | 63 | 71.51693
| doi.org/10.1016/j.reactfunctpolym.2022.105307 | 1 | CC(C)(c1ccc(OCC2CO2)cc1)c1ccc(OCC2CO2)cc1 | 26.5 | 2 | 0 | CC(C)(c1ccc(OCC(O)COc2ccc(C(C)(C)c3ccc(OCC4CO4)cc3)cc2)cc1)c1ccc(OCC2CO2)cc1 | 5.86 | 2 | 1 | O=C=NCCCCCCN=C=O | 35.28 | 0 | 0 | C | 0 | 0 | 0 | CC(C)(C)NCCNC(C)(C)C | 32.36 | 2 | 0 | C | 0 | 0 | 0 | C | 0 | 0 | 0 | C | 0 | 0 | 0 | 28 | 52.79305
| doi.org/10.1002/app.56739 | 1 | CC(C)(c1ccc(OCC2CO2)cc1)c1ccc(OCC2CO2)cc1 | 19.74 | 2 | 0 | CC(C)(c1ccc(OCC(O)COc2ccc(C(C)(C)c3ccc(OCC4CO4)cc3)cc2)cc1)c1ccc(OCC2CO2)cc1 | 2.64 | 2 | 1 | CCCCCCCCC1OC1CCCCCCC(=O)OC(OC(=O)CCCCCCC1OC1CC1OC1CCCCC)OC(=O)CCCCCCC1OC1CC1OC1CCCCC | 6.26 | 5 | 0 | C | 0 | 0 | 0 | CC1=CCC2C(=O)OC(=O)C2C1 | 71.36 | 1 | 0 | C | 0 | 0 | 0 | C | 0 | 0 | 0 | C | 0 | 0 | 0 | 42.1 | 48.3525
| 10.3233/JCM-226011 | 1 | CC(C)(c1ccc(OCC2CO2)cc1)c1ccc(OCC2CO2)cc1 | 23.65 | 2 | 0 | CC(C)(c1ccc(OCC(O)COc2ccc(C(C)(C)c3ccc(OCC4CO4)cc3)cc2)cc1)c1ccc(OCC2CO2)cc1 | 5.25 | 2 | 1 | O=C(OC1CCC2OC2C1)C1CCC2OC2C1 | 16.55 | 2 | 0 | C | 0 | 0 | 0 | CC12CC=CCC1C(=O)OC2=O | 54.56 | 1 | 0 | C | 0 | 0 | 0 | C | 0 | 0 | 0 | C | 0 | 0 | 0 | 56.63 | 57.94711
| 10.1007/s11664-016-4495-4 | 1 | CC(C)(c1ccc(OCC2CO2)cc1)c1ccc(OCC2CO2)cc1 | 28.7 | 2 | 0 | CC(C)(c1ccc(OCC(O)COc2ccc(C(C)(C)c3ccc(OCC4CO4)cc3)cc2)cc1)c1ccc(OCC2CO2)cc1 | 5.27 | 2 | 1 | C | 0 | 0 | 0 | C | 0 | 0 | 0 | CC12CCCCC1C(=O)OC2=O | 66.03 | 1 | 0 | C | 0 | 0 | 0 | C | 0 | 0 | 0 | C | 0 | 0 | 0 | 44 | 54.87846
| doi.org/10.1016/j.cej.2025.159604 | 0 | CC(C)(c1ccc(OCC2CO2)cc1)c1ccc(OCC2CO2)cc1 | 66.66 | 2 | 0 | C | 0 | 0 | 0 | C | 0 | 0 | 0 | C | 0 | 0 | 0 | Nc1ccc(S(=O)(=O)c2ccc(N)cc2)cc1 | 33.34 | 4 | 0 | C | 0 | 0 | 0 | C | 0 | 0 | 0 | C | 0 | 0 | 0 | 64.3 | 62.20749
| doi.org/10.1016/j.cej.2019.123662 | 0 | CC(C)(c1ccc(OCC2CO2)cc1)c1ccc(OCC2CO2)cc1 | 65.26 | 2 | 0 | CC(C)(c1ccc(OCC(O)COc2ccc(C(C)(C)c3ccc(OCC4CO4)cc3)cc2)cc1)c1ccc(OCC2CO2)cc1 | 9.74 | 2 | 1 | C | 0 | 0 | 0 | C | 0 | 0 | 0 | CC1(C)CC(N)CC(C)(CNCc2cc(CNCCCOCCOCCOCCCN)c(O)c(CNCC3(C)CC(N)CC(C)(C)C3)c2)C1 | 25 | 9 | 1 | C | 0 | 0 | 0 | C | 0 | 0 | 0 | C | 0 | 0 | 0 | 74 | 61.08311
| doi.org/10.1016/j.compscitech.2024.110779 | 0 | c1cc(OCC2CO2)cc(N(CC2CO2)CC2CO2)c1 | 36.96 | 3 | 0 | OC(COc1cccc(N(CC2CO2)CC2CO2)c1)COc1cccc(N(CC2CO2)CC2CO2)c1 | 3.04 | 3 | 1 | C | 0 | 0 | 0 | C | 0 | 0 | 0 | CCc1cc(N)c(CC)c(C)c1N | 7.5 | 4 | 0 | Nc1cccc(N)c1 | 30 | 4 | 0 | Nc1ccc(Cc2ccc(N)cc2)cc1 | 22.5 | 4 | 0 | C | 0 | 0 | 0 | 99.14 | 72.78655
| doi.org/10.1016/j.compscitech.2024.110779 | 0 | c1cc(OCC2CO2)cc(N(CC2CO2)CC2CO2)c1 | 36.96 | 3 | 0 | OC(COc1cccc(N(CC2CO2)CC2CO2)c1)COc1cccc(N(CC2CO2)CC2CO2)c1 | 3.04 | 3 | 1 | C | 0 | 0 | 0 | C | 0 | 0 | 0 | CCc1cc(N)c(CC)c(C)c1N | 60 | 4 | 0 | C | 0 | 0 | 0 | C | 0 | 0 | 0 | C | 0 | 0 | 0 | 57.04 | 66.83655
| 10.1002/(SICI)1099-0518(19990115)37:2<135::AID-POLA4>3.0.CO;2-W | 0 | CC(C)(c1ccc(OCC2CO2)cc1)c1ccc(OCC2CO2)cc1 | 58.09 | 2 | 0 | CC(C)(c1ccc(OCC(O)COc2ccc(C(C)(C)c3ccc(OCC4CO4)cc3)cc2)cc1)c1ccc(OCC2CO2)cc1 | 8.67 | 2 | 1 | C | 0 | 0 | 0 | C | 0 | 0 | 0 | CC(N)COCC(C)OCC(C)OCC(C)N | 33.24 | 4 | 0 | C | 0 | 0 | 0 | C | 0 | 0 | 0 | C | 0 | 0 | 0 | 55 | 48.46283
| doi.org/10.1016/j.polymer.2020.122225 | 0 | CC(C)(c1ccc(OCC2CO2)cc1)c1ccc(OCC2CO2)cc1 | 56.34 | 2 | 0 | CC(C)(c1ccc(OCC(O)COc2ccc(C(C)(C)c3ccc(OCC4CO4)cc3)cc2)cc1)c1ccc(OCC2CO2)cc1 | 7.68 | 2 | 1 | C | 0 | 0 | 0 | C | 0 | 0 | 0 | NC1CCC(CC2CCC(N)CC2)CC1 | 35.98 | 4 | 0 | C | 0 | 0 | 0 | C | 0 | 0 | 0 | C | 0 | 0 | 0 | 80 | 73.92329
| doi.org/10.1016/j.polymer.2020.122225 | 0 | CC(C)(c1ccc(OCC2CO2)cc1)c1ccc(OCC2CO2)cc1 | 32.76 | 2 | 0 | CC(C)(c1ccc(OCC(O)COc2ccc(C(C)(C)c3ccc(OCC4CO4)cc3)cc2)cc1)c1ccc(OCC2CO2)cc1 | 4.47 | 2 | 1 | c1cc(OCC2CO2)ccc1Cc1ccc(OCC2CO2)cc1 | 24.75 | 2 | 0 | OC(COc1ccc(Cc2ccc(OCC3CO3)cc2)cc1)COc1ccc(Cc2ccc(OCC3CO3)cc2)cc1 | 2.75 | 2 | 1 | NC1CCC(CC2CCC(N)CC2)CC1 | 29.45 | 4 | 0 | C | 0 | 0 | 0 | C | 0 | 0 | 0 | C | 0 | 0 | 0 | 81 | 72.7738
| 10.1002/pen.25199 | 0 | CC(C)(c1ccc(OCC2CO2)cc1)c1ccc(OCC2CO2)cc1 | 65.59 | 2 | 0 | C | 0 | 0 | 0 | C | 0 | 0 | 0 | C | 0 | 0 | 0 | Nc1ccc(Cc2ccc(N)cc2)cc1 | 29.31 | 4 | 0 | O=P1(C(NCCc2c[nH]c3ccccc23)c2ccccc2O)Oc2ccccc2-c2ccccc21 | 5.09 | 2 | 1 | C | 0 | 0 | 0 | C | 0 | 0 | 0 | 100 | 81.24347
| 10.1002/fam.2723 | 0 | CC(C)(c1ccc(OCC2CO2)cc1)c1ccc(OCC2CO2)cc1 | 66.66 | 2 | 0 | C | 0 | 0 | 0 | C | 0 | 0 | 0 | C | 0 | 0 | 0 | Nc1ccc(Cc2ccc(N)cc2)cc1 | 33.34 | 4 | 0 | C | 0 | 0 | 0 | C | 0 | 0 | 0 | C | 0 | 0 | 0 | 84.06 | 70.90862
| 10.1039/c5ra00242g | 0 | O=C(OCC1CO1)c1ccc(C(=O)OCC2CO2)o1 | 66.66 | 2 | 0 | C | 0 | 0 | 0 | C | 0 | 0 | 0 | C | 0 | 0 | 0 | CC(N)COCC(C)N | 33.34 | 4 | 0 | C | 0 | 0 | 0 | C | 0 | 0 | 0 | C | 0 | 0 | 0 | 68 | 71.67319
| 10.1021/acssuschemeng.8b00443 | 0 | COc1cc(C(c2ccc(OCC3CO3)cc2)c2ccc(OCC3CO3)c(OC)c2)ccc1OCC1CO1 | 62.5 | 3 | 0 | C | 0 | 0 | 0 | C | 0 | 0 | 0 | C | 0 | 0 | 0 | NCCNCCN | 37.5 | 5 | 0 | C | 0 | 0 | 0 | C | 0 | 0 | 0 | C | 0 | 0 | 0 | 79 | 54.12705
| 10.1021/acssuschemeng.8b02419 | 0 | CC(C)(c1ccc(OCC2CO2)cc1)c1ccc(OCC2CO2)cc1 | 66.66 | 2 | 0 | C | 0 | 0 | 0 | C | 0 | 0 | 0 | C | 0 | 0 | 0 | CC1(C)CC(N)CC(C)(CN)C1 | 33.34 | 4 | 0 | C | 0 | 0 | 0 | C | 0 | 0 | 0 | C | 0 | 0 | 0 | 76 | 69.11926
| 10.1021/acs.macromol.8b01010 | 1 | CC(C)(c1ccc(OCC2CO2)cc1)c1ccc(OCC2CO2)cc1 | 29 | 2 | 0 | CC(C)(c1ccc(OCC(O)COc2ccc(C(C)(C)c3ccc(OCC4CO4)cc3)cc2)cc1)c1ccc(OCC2CO2)cc1 | 4.34 | 2 | 1 | C | 0 | 0 | 0 | C | 0 | 0 | 0 | CC1CCC2C(=O)OC(=O)C2C1 | 66.66 | 1 | 0 | C | 0 | 0 | 0 | C | 0 | 0 | 0 | C | 0 | 0 | 0 | 65.6 | 52.50529
| 10.1021/acs.macromol.8b01010 | 1 | COc1cc(C(c2ccc(OCC3CO3)c(OC)c2)c2ccc(OCC3CO3)c(OC)c2)ccc1OCC1CO1 | 40 | 3 | 0 | C | 0 | 0 | 0 | C | 0 | 0 | 0 | C | 0 | 0 | 0 | CC1CCC2C(=O)OC(=O)C2C1 | 60 | 1 | 0 | C | 0 | 0 | 0 | C | 0 | 0 | 0 | C | 0 | 0 | 0 | 62.8 | 59.50477
| 10.1021/acs.macromol.9b00334 | 1 | COc1cc(Cc2cc3c(cc2C)OCC(CO)O3)ccc1OCC1CO1 | 19.49 | 1 | 1 | COc1cc(Cc2cc(OCC3CO3)c(OCC3CO3)cc2C)ccc1OCC1CO1 | 34.64 | 3 | 0 | C | 0 | 0 | 0 | C | 0 | 0 | 0 | CCCCCCCCC1C(CCCCCCCC(=O)O)C(CCCCCCCC(=O)O)C2C(CCCCCCCC(=O)O)C=CC(CCCCCC)C2C1CCCCCC | 31.68 | 3 | 0 | CCCCCCCCC1C(CCCCCC)C=CC(CCCCCCCC(=O)O)C1CCCCCCCC(=O)O | 14.19 | 2 | 0 | C | 0 | 0 | 0 | C | 0 | 0 | 0 | 25.1 | 34.63655
| doi.org/10.1016/j.cej.2025.159604 | 0 | C=CCc1cc(OC)c(OCc2ccc(COCC3CO3)o2)c(-c2cc(CC=C)cc(OC)c2OCc2ccc(COCC3CO3)o2)c1 | 66.66 | 2 | 0 | C | 0 | 0 | 0 | C | 0 | 0 | 0 | C | 0 | 0 | 0 | Nc1cccc(S(=O)(=O)c2cccc(N)c2)c1 | 33.34 | 4 | 0 | C | 0 | 0 | 0 | C | 0 | 0 | 0 | C | 0 | 0 | 0 | 55.8 | 59.62617
| 10.1039/c5ra00242g | 1 | O=C(OCC1CO1)c1ccc(C(=O)OCC2CO2)cc1 | 33.34 | 2 | 0 | C | 0 | 0 | 0 | C | 0 | 0 | 0 | C | 0 | 0 | 0 | CC12CCCCC1C(=O)OC2=O | 66.66 | 1 | 0 | C | 0 | 0 | 0 | C | 0 | 0 | 0 | C | 0 | 0 | 0 | 78 | 68.413
| 10.1038/s41467-019-10178-0 | 0 | COc1cc(-c2ccc(=O)n(CC3CO3)n2)ccc1OCC1CO1 | 66.66 | 2 | 0 | C | 0 | 0 | 0 | C | 0 | 0 | 0 | C | 0 | 0 | 0 | Nc1ccc(Cc2ccc(N)cc2)cc1 | 33.34 | 4 | 0 | C | 0 | 0 | 0 | C | 0 | 0 | 0 | C | 0 | 0 | 0 | 63.5 | 76.56692
|  | 0 | O=C(OCC1CO1)c1ccccc1SSc1ccccc1C(=O)OCC1CO1 | 66.66 | 2 | 0 | C | 0 | 0 | 0 | C | 0 | 0 | 0 | C | 0 | 0 | 0 | Nc1ccc(Cc2ccc(N)cc2)cc1 | 33.34 | 4 | 0 | C | 0 | 0 | 0 | C | 0 | 0 | 0 | C | 0 | 0 | 0 | 65.23 | 71.769
|  | 0 | c1cc(SSc2ccc(OCC3CO3)cc2)ccc1OCC1CO1 | 66.66 | 2 | 0 | C | 0 | 0 | 0 | C | 0 | 0 | 0 | C | 0 | 0 | 0 | Nc1ccc(Cc2ccc(N)cc2)cc1 | 33.34 | 4 | 0 | C | 0 | 0 | 0 | C | 0 | 0 | 0 | C | 0 | 0 | 0 | 47.25 | 67.76958
|  | 0 | C(=C/c1cc(OCC2CO2)cc(OCC2CO2)c1)\c1ccc(OCC2CO2)cc1 | 57.14 | 3 | 0 | C | 0 | 0 | 0 | C | 0 | 0 | 0 | C | 0 | 0 | 0 | Nc1ccc(SSc2ccc(N)cc2)cc1 | 42.86 | 4 | 0 | C | 0 | 0 | 0 | C | 0 | 0 | 0 | C | 0 | 0 | 0 | 63.72 | 74.60028
|  | 0 | CC(C)(c1ccc(OCC2CO2)cc1)c1ccc(OCC2CO2)cc1 | 66.66 | 2 | 0 | C | 0 | 0 | 0 | C | 0 | 0 | 0 | C | 0 | 0 | 0 | Nc1ccccc1SSc1ccccc1N | 33.34 | 4 | 0 | C | 0 | 0 | 0 | C | 0 | 0 | 0 | C | 0 | 0 | 0 | 63.63 | 61.36083
|  | 0 | c1cc(N(CC2CO2)CC2CO2)ccc1Cc1ccc(N(CC2CO2)CC2CO2)cc1 | 50 | 4 | 0 | C | 0 | 0 | 0 | C | 0 | 0 | 0 | C | 0 | 0 | 0 | Nc1ccccc1SSc1ccccc1N | 50 | 4 | 0 | C | 0 | 0 | 0 | C | 0 | 0 | 0 | C | 0 | 0 | 0 | 59.99 | 65.89434