## Sheet1
num | doi | catalyst-0without1added | monomer1 | ratios_mol% | epoxy_groups_functionality | num_of_hydroxyl | monomer2 | ratios_mol% | epoxy_groups_functionality | num_of_hydroxyl | monomer3 | ratios_mol% | epoxy_groups_functionality | num_of_hydroxyl | monomer4 | ratios_mol% | epoxy_groups_functionality | num_of_hydroxyl | curing_agent_1 | ratios_mol% | functionality(Not considered hydroxyl) | num_of_hydroxyl | curing_agent_2 | ratios_mol% | functionality(Not considered hydroxyl) | num_of_hydroxyl | curing_agent_3 | ratios_mol% | functionality(Not considered hydroxyl) | num_of_hydroxyl | curing_agent_4 | ratios_mol% | functionality(Not considered hydroxyl) | num_of_hydroxyl | Td_5C | Td_pred
| doi.org/10.1016/j.eurpolymj.2024.113375 | 1 | c1cc(C(c2ccc(CC3CO3)cc2)c2ccc(CC3CO3)cc2)ccc1CC1CO1 | 27.73 | 3 | 0 | C | 0 | 0 | 0 | C | 0 | 0 | 0 | C | 0 | 0 | 0 | CC12CCCC=C1C(=O)OC2=O | 72.27 | 1 | 0 | C | 0 | 0 | 0 | C | 0 | 0 | 0 | C | 0 | 0 | 0 | 370.5 | 324.7939
| doi.org/10.1016/j.eurpolymj.2024.113375 | 1 | c1cc(C(c2ccc(OCC3CO3)cc2)c2ccc(OCC3CO3)cc2)ccc1OCC1CO1 | 27.95 | 3 | 0 | C | 0 | 0 | 0 | C | 0 | 0 | 0 | C | 0 | 0 | 0 | CC12CCCC=C1C(=O)OC2=O | 72.05 | 1 | 0 | C | 0 | 0 | 0 | C | 0 | 0 | 0 | C | 0 | 0 | 0 | 351.5 | 328.3608
| doi/10.1021/acs.iecr.8b02572 | 1 | CC(C)(c1ccc(OCC2CO2)cc1)c1ccc(OCC2CO2)cc1 | 40.84 | 2 | 0 | CC(C)(c1ccc(OCC(O)COc2ccc(C(C)(C)c3ccc(OCC4CO4)cc3)cc2)cc1)c1ccc(OCC2CO2)cc1 | 9.06 | 2 | 1 | C | 0 | 0 | 0 | C | 0 | 0 | 0 | O=C1CSSCC(=O)O1 | 25.05 | 1 | 0 | CC12CCCCC1C(=O)OC2=O | 25.05 | 1 | 0 | C | 0 | 0 | 0 | C | 0 | 0 | 0 | 325 | 315.9574
| doi.org/10.1016/j.compositesb.2022.110107 | 0 | c1ccc2c(c1)-c1ccccc1C2(c1ccc(OCC2CO2)cc1)c1ccc(OCC2CO2)cc1 | 66.66 | 2 | 0 | C | 0 | 0 | 0 | C | 0 | 0 | 0 | C | 0 | 0 | 0 | Nc1ccc(-c2ccc(N)cc2C(F)(F)F)c(C(F)(F)F)c1 | 30.08 | 4 | 0 | Nc1c(F)c(F)c(-c2c(F)c(F)c(N)c(F)c2F)c(F)c1F | 3.26 | 4 | 0 | C | 0 | 0 | 0 | C | 0 | 0 | 0 | 396.6 | 355.151
| doi.org/10.1021/acsami.1c01933 | 1 | CC(C)(c1ccc(OCC2CO2)cc1)c1ccc(OCC2CO2)cc1 | 10.6325 | 2 | 0 | CC(C)(c1ccc(OCC(O)COc2ccc(C(C)(C)c3ccc(OCC4CO4)cc3)cc2)cc1)c1ccc(OCC2CO2)cc1 | 1.5175 | 2 | 1 | CC(C)(c1ccc(OCC(O)COc2ccc(C(c3ccc(OCC(O)COc4ccc(C(C)(C)c5ccc(OCC6CO6)cc5)cc4)cc3)(C(F)(F)F)C(F)(F)F)cc2)cc1)c1ccc(OCC2CO2)cc1 | 23.56 | 2 | 2 | C | 0 | 0 | 0 | CC1=CCC2C(=O)OC(=O)C2C1 | 64.29 | 1 | 0 | C | 0 | 0 | 0 | C | 0 | 0 | 0 | C | 0 | 0 | 0 | 341 | 342.1978
| doi/10.1049/hve2.12443 | 0 | Cc1cc(-c2cc(C)c(OCC3CO3)c(C)c2)cc(C)c1OCC1CO1 | 66.47 | 2 | 0 | C | 0 | 0 | 0 | C | 0 | 0 | 0 | C | 0 | 0 | 0 | Nc1ccc(Cc2ccc(N)cc2)cc1 | 33.53 | 4 | 0 | C | 0 | 0 | 0 | C | 0 | 0 | 0 | C | 0 | 0 | 0 | 333 | 352.407
| 10.1007/s10854-015-4087-8 | 0 | Cc1cc(-c2cc(C)c(OCC3CO3)c(C(C)(C)C)c2)cc(C(C)(C)C)c1OCC1CO1 | 66.66 | 2 | 0 | C | 0 | 0 | 0 | C | 0 | 0 | 0 | C | 0 | 0 | 0 | Nc1ccc(Cc2ccc(N)cc2)cc1 | 33.34 | 4 | 0 | C | 0 | 0 | 0 | C | 0 | 0 | 0 | C | 0 | 0 | 0 | 315 | 355.6394
| doi/10.1021/acs.macromol.1c01914 | 1 | O=C(CCCCCCCCC(=O)OCC1CO1)OCC1CO1 | 42.16 | 2 | 0 | O=C(OCC1CO1)c1ccc(C(=O)OCC2CO2)cc1 | 20.42 | 2 | 0 | C | 0 | 0 | 0 | C | 0 | 0 | 0 | Nc1ccc(SSc2ccc(N)cc2)cc1 | 31.19 | 4 | 0 | C1CN=C2NCCCN2C1 | 6.24 | 1 | 0 | C | 0 | 0 | 0 | C | 0 | 0 | 0 | 245 | 219.5849
| doi.org/10.1021/cm970667t | 1 | CC(C)(OC(=O)C1CCC2OC2C1)C1CCC2(C)OC2C1 | 36.5 | 2 | 0 | C | 0 | 0 | 0 | C | 0 | 0 | 0 | C | 0 | 0 | 0 | CC1CCC2C(=O)OC(=O)C2C1 | 63.5 | 1 | 0 | C | 0 | 0 | 0 | C | 0 | 0 | 0 | C | 0 | 0 | 0 | 250 | 303.7565
| doi.org/10.1002/app.57005 | 1 | OCC1COc2c(OCC3CO3)cccc2O1 | 5.83 | 1 | 1 | c1cc(OCC2CO2)c(OCC2CO2)c(OCC2CO2)c1 | 22.16 | 3 | 0 | C | 0 | 0 | 0 | C | 0 | 0 | 0 | CC1=CC2C(=O)OC(=O)C2CC1 | 72.01 | 1 | 0 | C | 0 | 0 | 0 | C | 0 | 0 | 0 | C | 0 | 0 | 0 | 305.2 | 308.0331
| 10.1016/j.polymdegradstab.2004.01.016 | 0 | c1cc(OCC2CO2)c2cccc(OCC3CO3)c2c1 | 66.66 | 2 | 0 | C | 0 | 0 | 0 | C | 0 | 0 | 0 | C | 0 | 0 | 0 | Nc1ccc(Cc2ccc(N)cc2)cc1 | 33.34 | 4 | 0 | C | 0 | 0 | 0 | C | 0 | 0 | 0 | C | 0 | 0 | 0 | 356 | 351.1498
| doi.org/10.1515/epoly-2023-0182 | 1 | C=C(CC(=O)OCC(O)COc1ccc(C(C)(C)c2ccc(OCC3CO3)cc2)cc1)C(=O)OCC(O)COc1ccc(C(C)(C)c2ccc(OCC3CO3)cc2)cc1 | 33.34 | 2 | 2 | C | 0 | 0 | 0 | C | 0 | 0 | 0 | C | 0 | 0 | 0 | CC1CCC2C(=O)OC(=O)C2C1 | 66.66 | 1 | 0 | C | 0 | 0 | 0 | C | 0 | 0 | 0 | C | 0 | 0 | 0 | 323.86 | 312.3799
| 10.1016/j.eurpolymj.2020.109805 | 0 | COc1cc(CC2CO2)ccc1OP(=O)(Oc1ccc(CC2CO2)cc1OC)Oc1ccc(CC2CO2)cc1OC | 57.14 | 3 | 0 | C | 0 | 0 | 0 | C | 0 | 0 | 0 | C | 0 | 0 | 0 | Nc1ccc(SSc2ccc(N)cc2)cc1 | 42.86 | 4 | 0 | C | 0 | 0 | 0 | C | 0 | 0 | 0 | C | 0 | 0 | 0 | 299 | 287.7953
| doi/10.1021/acsomega.1c02108 | 1 | O=C(OCC1CCC2OC2C1)C1CCC2OC2C1 | 37.05 | 2 | 0 | C | 0 | 0 | 0 | C | 0 | 0 | 0 | C | 0 | 0 | 0 | CC12C=CC(C1)C1C(=O)OC(=O)C12 | 62.95 | 1 | 0 | C | 0 | 0 | 0 | C | 0 | 0 | 0 | C | 0 | 0 | 0 | 320 | 266.2142
| 10.1016/j.jmst.2023.10.026 | 0 | CC(C)(c1ccc(OCC2CO2)cc1)c1ccc(OCC2CO2)cc1 | 58.0009 | 2 | 0 | CC(C)(c1ccc(OCC(O)COc2ccc(C(C)(C)c3ccc(OCC4CO4)cc3)cc2)cc1)c1ccc(OCC2CO2)cc1 | 8.6591 | 2 | 1 | C | 0 | 0 | 0 | C | 0 | 0 | 0 | CC1CC(CC2CCC(N)C(C)C2)CCC1N | 33.34 | 4 | 0 | C | 0 | 0 | 0 | C | 0 | 0 | 0 | C | 0 | 0 | 0 | 292 | 332.5456
| 10.1088/1361-6463/ab09be | 0 | CC(C)(c1ccc(OCC2CO2)cc1)c1ccc(OCC2CO2)cc1 | 53.1422 | 2 | 0 | CC(C)(c1ccc(OCC(O)COc2ccc(C(C)(C)c3ccc(OCC4CO4)cc3)cc2)cc1)c1ccc(OCC2CO2)cc1 | 1.4578 | 2 | 1 | CCCCCCCCCc1ccc(OCC2CO2)cc1 | 12.17 | 1 | 0 | C | 0 | 0 | 0 | CC(N)COCC(C)OCC(C)N | 16.615 | 4 | 0 | CC(N)COCC(C)OCC(C)OCC(C)N | 16.615 | 4 | 0 | C | 0 | 0 | 0 | C | 0 | 0 | 0 | 295.9 | 352.4971
| 10.1109/TDEI.2015.7076791 | 1 | c1cc(OCC2CO2)ccc1Cc1ccc(OCC2CO2)cc1 | 26.3503 | 2 | 0 | OC(COc1ccc(Cc2ccc(OCC3CO3)cc2)cc1)COc1ccc(Cc2ccc(OCC3CO3)cc2)cc1 | 13.6897 | 2 | 1 | C | 0 | 0 | 0 | C | 0 | 0 | 0 | CC12CC=CCC1C(=O)OC2=O | 38.44 | 1 | 0 | Oc1ccc(-c2ccc(O)cc2)cc1 | 21.51 | 2 | 0 | C | 0 | 0 | 0 | C | 0 | 0 | 0 | 320.9 | 332.3346
| doi.org/10.1002/adem.202300031 | 1 | CC(C)(c1ccc(OCC2CO2)cc1)c1ccc(OCC2CO2)cc1 | 39.39 | 2 | 0 | C | 0 | 0 | 0 | C | 0 | 0 | 0 | C | 0 | 0 | 0 | O=C1CCCC(=O)O1 | 42.42 | 1 | 0 | CCCCCCCCC1C(CCCCCCCC(=O)O)C=CC(CCCCCC)C1CCCCCCCC(=O)O | 18.18 | 2 | 0 | C | 0 | 0 | 0 | C | 0 | 0 | 0 | 407 | 349.4053
| doi.org/10.1002/smll.202407579 | 0 | CC(C)(c1ccc(OCC2CO2)cc1)c1ccc(OCC2CO2)cc1 | 54.57 | 2 | 0 | CC(C)(c1ccc(OCC(O)COc2ccc(C(C)(C)c3ccc(OCC4CO4)cc3)cc2)cc1)c1ccc(OCC2CO2)cc1 | 12.09 | 2 | 1 | C | 0 | 0 | 0 | C | 0 | 0 | 0 | Nc1ccc(Cc2ccc(N)cc2)cc1 | 33.34 | 4 | 0 | C | 0 | 0 | 0 | C | 0 | 0 | 0 | C | 0 | 0 | 0 | 370.31 | 360.4859
| doi.org/10.1016/j.reactfunctpolym.2022.105307 | 1 | CC(C)(c1ccc(OCC2CO2)cc1)c1ccc(OCC2CO2)cc1 | 16.09 | 2 | 0 | CC(C)(c1ccc(OCC(O)COc2ccc(C(C)(C)c3ccc(OCC4CO4)cc3)cc2)cc1)c1ccc(OCC2CO2)cc1 | 3.56 | 2 | 1 | O=C=NCCCCCCN=C=O | 41.06 | 0 | 0 | C | 0 | 0 | 0 | CC(C)(C)NCCNC(C)(C)C | 39.29 | 2 | 0 | C | 0 | 0 | 0 | C | 0 | 0 | 0 | C | 0 | 0 | 0 | 230 | 303.4145
| doi.org/10.1016/j.reactfunctpolym.2022.105307 | 1 | CC(C)(C1CCC(OCC2CO2)CC1)C1CCC(OCC2CO2)CC1 | 17.02 | 2 | 0 | CC(C)(C1CCC(OCC(O)COC2CCC(C(C)(C)C3CCC(OCC4CO4)CC3)CC2)CC1)C1CCC(OCC2CO2)CC1 | 2.63 | 2 | 1 | O=C=NCCCCCCN=C=O | 41.06 | 0 | 0 | C | 0 | 0 | 0 | CC(C)(C)NCCNC(C)(C)C | 39.29 | 2 | 0 | C | 0 | 0 | 0 | C | 0 | 0 | 0 | C | 0 | 0 | 0 | 215 | 283.6354
| doi.org/10.1021/cm970667t | 1 | CC(OC(=O)C1CCC2OC2C1)C1CCC2OC2C1 | 36.5 | 2 | 0 | C | 0 | 0 | 0 | C | 0 | 0 | 0 | C | 0 | 0 | 0 | CC1CCC2C(=O)OC(=O)C2C1 | 63.5 | 1 | 0 | C | 0 | 0 | 0 | C | 0 | 0 | 0 | C | 0 | 0 | 0 | 320 | 297.7207
| doi.org/10.1021/cm970667t | 1 | O=C(OCC1CCC2OC2C1)C1CCC2OC2C1 | 36.5 | 2 | 0 | C | 0 | 0 | 0 | C | 0 | 0 | 0 | C | 0 | 0 | 0 | CC1CCC2C(=O)OC(=O)C2C1 | 63.5 | 1 | 0 | C | 0 | 0 | 0 | C | 0 | 0 | 0 | C | 0 | 0 | 0 | 340 | 309.1585
| doi.org/10.3390/polym14122394 | 1 | CC(C)(c1ccc(OCC2CO2)cc1)c1ccc(OCC2CO2)cc1 | 22.18 | 2 | 0 | CC(C)(c1ccc(OCC(O)COc2ccc(C(C)(C)c3ccc(OCC4CO4)cc3)cc2)cc1)c1ccc(OCC2CO2)cc1 | 5.26 | 2 | 1 | O=C(OC1CCC2OC2C1)C1CCC2OC2C1 | 9.82 | 2 | 0 | C | 0 | 0 | 0 | CC12CC=CCC1C(=O)OC2=O | 62.74 | 1 | 0 | C | 0 | 0 | 0 | C | 0 | 0 | 0 | C | 0 | 0 | 0 | 354.7 | 312.0815
| 10.1088/1361-6463/ab09be | 0 | CC(C)(c1ccc(OCC2CO2)cc1)c1ccc(OCC2CO2)cc1 | 1.7 | 2 | 0 | CC(C)(c1ccc(OCC(O)COc2ccc(C(C)(C)c3ccc(OCC4CO4)cc3)cc2)cc1)c1ccc(OCC2CO2)cc1 | 61.98 | 2 | 1 | CCCCCCCCCCCCCCCCOCC1CO1 | 1.31 | 1 | 0 | C | 0 | 0 | 0 | CC(N)COCC(C)OCC(C)N | 17.505 | 4 | 0 | CC(N)COCC(C)OCC(C)OCC(C)N | 17.505 | 4 | 0 | C | 0 | 0 | 0 | C | 0 | 0 | 0 | 332.9 | 348.973
| doi.org/10.1002/app.54359 | 0 | CCc1cc(Cc2ccc(N(CC3CO3)CC3CO3)c(CC)c2)ccc1N(CC1CO1)CC1CO1 | 42.67 | 4 | 0 | CCc1cc(Cc2ccc(N(CC3CO3)CC3CO3)c(CC)c2)ccc1N(CC(O)CN(CC1CO1)c1ccc(Cc2ccc(N(CC3CO3)CC3CO3)c(CC)c2)cc1CC)CC1CO1 | 7.33 | 6 | 1 | C | 0 | 0 | 0 | C | 0 | 0 | 0 | Nc1ccc(S(=O)(=O)c2ccc(N)cc2)cc1 | 50 | 4 | 0 | C | 0 | 0 | 0 | C | 0 | 0 | 0 | C | 0 | 0 | 0 | 301.5 | 336.3607
| doi.org/10.1007/s10854-025-14303-2 | 1 | CC(C)(c1ccc(OCC2CO2)cc1)c1ccc(OCC2CO2)cc1 | 44.44 | 2 | 0 | C | 0 | 0 | 0 | C | 0 | 0 | 0 | C | 0 | 0 | 0 | O=C1CCCC(=O)O1 | 55.56 | 1 | 0 | C | 0 | 0 | 0 | C | 0 | 0 | 0 | C | 0 | 0 | 0 | 371.33 | 336.9362
| doi.org/10.1007/s10854-025-14303-2 | 1 | CC(C)(c1ccc(OCC2CO2)cc1)c1ccc(OCC2CO2)cc1 | 33.34 | 2 | 0 | C | 0 | 0 | 0 | C | 0 | 0 | 0 | C | 0 | 0 | 0 | O=C1CCCC(=O)O1 | 66.64 | 1 | 0 | C | 0 | 0 | 0 | C | 0 | 0 | 0 | C | 0 | 0 | 0 | 383 | 336.4515
| doi.org/10.1016/j.cej.2025.159604 | 0 | C=CCc1cc(OC)c(OCc2ccc(COCC3CO3)o2)c(-c2cc(CC=C)cc(OC)c2OCc2ccc(COCC3CO3)o2)c1 | 66.66 | 2 | 0 | C | 0 | 0 | 0 | C | 0 | 0 | 0 | C | 0 | 0 | 0 | Nc1ccc(S(=O)(=O)c2ccc(N)cc2)cc1 | 33.34 | 4 | 0 | C | 0 | 0 | 0 | C | 0 | 0 | 0 | C | 0 | 0 | 0 | 287.1 | 346.8629
| doi.org/10.1016/j.compositesb.2025.112308 | 0 | CC(C)(c1ccc(OCC2CO2)cc1)c1ccc(OCC2CO2)cc1 | 54.56 | 2 | 0 | CC(C)(c1ccc(OCC(O)COc2ccc(C(C)(C)c3ccc(OCC4CO4)cc3)cc2)cc1)c1ccc(OCC2CO2)cc1 | 12.1 | 2 | 1 | C | 0 | 0 | 0 | C | 0 | 0 | 0 | Nc1ccc(Cc2ccc(N)c(Cl)c2)cc1Cl | 33.34 | 4 | 0 | C | 0 | 0 | 0 | C | 0 | 0 | 0 | C | 0 | 0 | 0 | 390 | 351.5926
| doi.org/10.1016/j.compositesb.2025.112308 | 0 | CC(C)(c1ccc(OCC2CO2)cc1)c1ccc(OCC2CO2)cc1 | 54.56 | 2 | 0 | CC(C)(c1ccc(OCC(O)COc2ccc(C(C)(C)c3ccc(OCC4CO4)cc3)cc2)cc1)c1ccc(OCC2CO2)cc1 | 12.1 | 2 | 1 | C | 0 | 0 | 0 | C | 0 | 0 | 0 | CC1CC(CC2CCC(N)C(C)C2)CCC1N | 33.34 | 4 | 0 | C | 0 | 0 | 0 | C | 0 | 0 | 0 | C | 0 | 0 | 0 | 351 | 332.3276
| doi.org/10.1016/j.polymdegradstab.2023.110595 | 0 | CC(C)(c1ccc(OCC2CO2)cc1)c1ccc(OCC2CO2)cc1 | 53.7 | 2 | 0 | CC(C)(c1ccc(OCC(O)COc2ccc(C(C)(C)c3ccc(OCC4CO4)cc3)cc2)cc1)c1ccc(OCC2CO2)cc1 | 11.9 | 2 | 1 | C | 0 | 0 | 0 | C | 0 | 0 | 0 | Nc1ccc(Cc2ccc(N)cc2)cc1 | 32.44 | 4 | 0 | COc1cc(C(NCCc2c[nH]c3ccccc23)P2(=O)Oc3ccccc3-c3ccccc32)ccc1O | 1.96 | 2 | 0 | C | 0 | 0 | 0 | C | 0 | 0 | 0 | 358.9 | 344.6167
| doi.org/10.1016/j.polymdegradstab.2023.110595 | 0 | CC(C)(c1ccc(OCC2CO2)cc1)c1ccc(OCC2CO2)cc1 | 52.25 | 2 | 0 | CC(C)(c1ccc(OCC(O)COc2ccc(C(C)(C)c3ccc(OCC4CO4)cc3)cc2)cc1)c1ccc(OCC2CO2)cc1 | 11.58 | 2 | 1 | C | 0 | 0 | 0 | C | 0 | 0 | 0 | Nc1ccc(Cc2ccc(N)cc2)cc1 | 31.56 | 4 | 0 | COc1cc(C(NCCc2c[nH]c3ccccc23)P2(=O)Oc3ccccc3-c3ccccc32)ccc1O | 4.61 | 2 | 0 | C | 0 | 0 | 0 | C | 0 | 0 | 0 | 344.4 | 344.3974
| doi.org/10.1016/j.reactfunctpolym.2017.11.015 | 1 | CC(C)(c1ccc(OCC2CO2)cc1)c1ccc(OCC2CO2)cc1 | 46.5 | 2 | 0 | CC(C)(c1ccc(OCC(O)COc2ccc(C(C)(C)c3ccc(OCC4CO4)cc3)cc2)cc1)c1ccc(OCC2CO2)cc1 | 3.5 | 2 | 1 | C | 0 | 0 | 0 | C | 0 | 0 | 0 | C=CCCC1C=CC(CCCCCCCc2cccc(O[Si](C)(C)Oc3cccc(CCCCCCCC4C=CC(CCC=C)C5C(=O)OC(=O)C45)c3)c2)C2C(=O)OC(=O)C12 | 50 | 2 | 0 | C | 0 | 0 | 0 | C | 0 | 0 | 0 | C | 0 | 0 | 0 | 340 | 348.0084
| 10.1109/TDEI.2015.7076791 | 1 | c1cc(OCC2CO2)ccc1Cc1ccc(OCC2CO2)cc1 | 23.15 | 2 | 0 | OC(COc1ccc(Cc2ccc(OCC3CO3)cc2)cc1)COc1ccc(Cc2ccc(OCC3CO3)cc2)cc1 | 12.03 | 2 | 1 | C | 0 | 0 | 0 | C | 0 | 0 | 0 | CC12CC=CCC1C(=O)OC2=O | 53.48 | 1 | 0 | Oc1ccc(-c2ccc(O)cc2)cc1 | 11.34 | 0 | 2 | C | 0 | 0 | 0 | C | 0 | 0 | 0 | 296.8 | 334.6514
| 10.1016/j.jmst.2023.10.026 | 0 | CC(C)(c1ccc(OCC2CO2)cc1)c1ccc(OCC2CO2)cc1 | 58 | 2 | 0 | CC(C)(c1ccc(OCC(O)COc2ccc(C(C)(C)c3ccc(OCC4CO4)cc3)cc2)cc1)c1ccc(OCC2CO2)cc1 | 8.66 | 2 | 1 | C | 0 | 0 | 0 | C | 0 | 0 | 0 | Nc1ccc(Cc2ccc(N)cc2)cc1 | 33.34 | 4 | 0 | C | 0 | 0 | 0 | C | 0 | 0 | 0 | C | 0 | 0 | 0 | 301 | 360.7246
| 10.1007/s10854-015-4087-8 | 0 | Cc1cc(-c2cc(C)c(OCC3CO3)c(C)c2)cc(C)c1OCC1CC1 | 66.66 | 2 | 0 | C | 0 | 0 | 0 | C | 0 | 0 | 0 | C | 0 | 0 | 0 | Nc1ccc(Cc2ccc(N)cc2)cc1 | 33.34 | 4 | 0 | C | 0 | 0 | 0 | C | 0 | 0 | 0 | C | 0 | 0 | 0 | 334 | 351.0574
| 10.1039/C7GC02322G | 0 | COc1cc(CC2CO2)ccc1OP(=O)(Oc1ccc(CC2CO2)cc1OC)Oc1ccc(CC2CO2)cc1OC | 57.17 | 3 | 0 | C | 0 | 0 | 0 | C | 0 | 0 | 0 | C | 0 | 0 | 0 | NCc1cccc(CN)c1 | 42.83 | 4 | 0 | C | 0 | 0 | 0 | C | 0 | 0 | 0 | C | 0 | 0 | 0 | 233 | 300.9391
| 10.1039/C7GC02322G | 0 | CC(C)(c1ccc(OCC2CO2)cc1)c1ccc(OCC2CO2)cc1 | 66.64 | 2 | 0 | C | 0 | 0 | 0 | C | 0 | 0 | 0 | C | 0 | 0 | 0 | NCCOCCOCCN | 33.36 | 4 | 0 | C | 0 | 0 | 0 | C | 0 | 0 | 0 | C | 0 | 0 | 0 | 300 | 341.848
| 10.1039/C7GC02322G | 0 | CC(C)(c1ccc(OCC2CO2)cc1)c1ccc(OCC2CO2)cc1 | 66.64 | 2 | 0 | C | 0 | 0 | 0 | C | 0 | 0 | 0 | C | 0 | 0 | 0 | NCc1cccc(CN)c1 | 33.36 | 4 | 0 | C | 0 | 0 | 0 | C | 0 | 0 | 0 | C | 0 | 0 | 0 | 333 | 343.0385
| 10.1002/pen.25199 | 0 | CC(C)(c1ccc(OCC2CO2)cc1)c1ccc(OCC2CO2)cc1 | 68.28 | 2 | 0 | C | 0 | 0 | 0 | C | 0 | 0 | 0 | C | 0 | 0 | 0 | Nc1ccc(Cc2ccc(N)cc2)cc1 | 30.51 | 4 | 0 | O=P1(C(NCCc2c[nH]c3ccccc23)c2ccccc2O)Oc2ccccc2-c2ccccc21 | 1.21 | 2 | 1 | C | 0 | 0 | 0 | C | 0 | 0 | 0 | 339.4 | 350.4242
| 10.1002/pen.25199 | 0 | CC(C)(c1ccc(OCC2CO2)cc1)c1ccc(OCC2CO2)cc1 | 62.31 | 2 | 0 | C | 0 | 0 | 0 | C | 0 | 0 | 0 | C | 0 | 0 | 0 | Nc1ccc(Cc2ccc(N)cc2)cc1 | 27.84 | 4 | 0 | O=P1(C(NCCc2c[nH]c3ccccc23)c2ccccc2O)Oc2ccccc2-c2ccccc21 | 9.85 | 2 | 1 | C | 0 | 0 | 0 | C | 0 | 0 | 0 | 332.5 | 350.0697
| 10.1016/j.polymertesting.2020.106466 | 0 | COc1cc(CC2CO2)ccc1OP(=O)(Oc1ccccc1)Oc1ccc(CC2CO2)cc1OC | 66.66 | 2 | 0 | C | 0 | 0 | 0 | C | 0 | 0 | 0 | C | 0 | 0 | 0 | Nc1ccc(Cc2ccc(N)cc2)cc1 | 33.34 | 4 | 0 | C | 0 | 0 | 0 | C | 0 | 0 | 0 | C | 0 | 0 | 0 | 300.5 | 323.1799
|  | 0 | O=C(OCC1CO1)c1ccccc1SSc1ccccc1C(=O)OCC1CO1 | 66.66 | 2 | 0 | C | 0 | 0 | 0 | C | 0 | 0 | 0 | C | 0 | 0 | 0 | Nc1ccc(Cc2ccc(N)cc2)cc1 | 33.34 | 4 | 0 | C | 0 | 0 | 0 | C | 0 | 0 | 0 | C | 0 | 0 | 0 | 258.8 | 305.3246
|  | 0 | c1cc(SSc2ccc(OCC3CO3)cc2)ccc1OCC1CO1 | 66.66 | 2 | 0 | C | 0 | 0 | 0 | C | 0 | 0 | 0 | C | 0 | 0 | 0 | Nc1ccc(Cc2ccc(N)cc2)cc1 | 33.34 | 4 | 0 | C | 0 | 0 | 0 | C | 0 | 0 | 0 | C | 0 | 0 | 0 | 284.3 | 304.8631
|  | 0 | C(=C/c1cc(OCC2CO2)cc(OCC2CO2)c1)\c1ccc(OCC2CO2)cc1 | 57.14 | 3 | 0 | C | 0 | 0 | 0 | C | 0 | 0 | 0 | C | 0 | 0 | 0 | Nc1ccc(SSc2ccc(N)cc2)cc1 | 42.86 | 4 | 0 | C | 0 | 0 | 0 | C | 0 | 0 | 0 | C | 0 | 0 | 0 | 280.3 | 327.504
|  | 0 | CC(C)(c1ccc(OCC2CO2)cc1)c1ccc(OCC2CO2)cc1 | 66.66 | 2 | 0 | C | 0 | 0 | 0 | C | 0 | 0 | 0 | C | 0 | 0 | 0 | Nc1ccccc1SSc1ccccc1N | 33.34 | 4 | 0 | C | 0 | 0 | 0 | C | 0 | 0 | 0 | C | 0 | 0 | 0 | 302.7 | 327.5868
|  | 0 | c1cc(N(CC2CO2)CC2CO2)ccc1Cc1ccc(N(CC2CO2)CC2CO2)cc1 | 50 | 4 | 0 | C | 0 | 0 | 0 | C | 0 | 0 | 0 | C | 0 | 0 | 0 | Nc1ccccc1SSc1ccccc1N | 50 | 4 | 0 | C | 0 | 0 | 0 | C | 0 | 0 | 0 | C | 0 | 0 | 0 | 277.7 | 327.6765