## Sheet1
num | doi | catalyst-0without1added | monomer1 | ratios_mol% | epoxy_groups_functionality | num_of_hydroxyl | monomer2 | ratios_mol% | epoxy_groups_functionality | num_of_hydroxyl | monomer3 | ratios_mol% | epoxy_groups_functionality | num_of_hydroxyl | monomer4 | ratios_mol% | epoxy_groups_functionality | num_of_hydroxyl | curing_agent_1 | ratios_mol% | functionality(Not considered hydroxyl) | num_of_hydroxyl | curing_agent_2 | ratios_mol% | functionality(Not considered hydroxyl) | num_of_hydroxyl | curing_agent_3 | ratios_mol% | functionality(Not considered hydroxyl) | num_of_hydroxyl | curing_agent_4 | ratios_mol% | functionality(Not considered hydroxyl) | num_of_hydroxyl | Tg | Tg_pred
| doi.org/10.1016/j.eurpolymj.2024.113375 | 1 | c1cc(C(c2ccc(CC3CO3)cc2)c2ccc(CC3CO3)cc2)ccc1CC1CO1 | 27.73 | 3 | 0 | C | 0 | 0 | 0 | C | 0 | 0 | 0 | C | 0 | 0 | 0 | CC12CCCC=C1C(=O)OC2=O | 72.27 | 1 | 0 | C | 0 | 0 | 0 | C | 0 | 0 | 0 | C | 0 | 0 | 0 | 172.4 | 163.0247
| doi.org/10.1016/j.eurpolymj.2024.113375 | 1 | c1cc(C(c2ccc(OCC3CO3)cc2)c2ccc(OCC3CO3)cc2)ccc1OCC1CO1 | 27.95 | 3 | 0 | C | 0 | 0 | 0 | C | 0 | 0 | 0 | C | 0 | 0 | 0 | CC12CCCC=C1C(=O)OC2=O | 72.05 | 1 | 0 | C | 0 | 0 | 0 | C | 0 | 0 | 0 | C | 0 | 0 | 0 | 164.8 | 157.9867
| doi/10.1021/acs.iecr.8b02572 | 1 | CC(C)(c1ccc(OCC2CO2)cc1)c1ccc(OCC2CO2)cc1 | 40.84 | 2 | 0 | CC(C)(c1ccc(OCC(O)COc2ccc(C(C)(C)c3ccc(OCC4CO4)cc3)cc2)cc1)c1ccc(OCC2CO2)cc1 | 9.06 | 2 | 1 | C | 0 | 0 | 0 | C | 0 | 0 | 0 | O=C1CSSCC(=O)O1 | 25.05 | 1 | 0 | CC12CCCCC1C(=O)OC2=O | 25.05 | 1 | 0 | C | 0 | 0 | 0 | C | 0 | 0 | 0 | 113 | 126.0965
| doi.org/10.1016/j.compositesb.2022.110107 | 0 | c1ccc2c(c1)-c1ccccc1C2(c1ccc(OCC2CO2)cc1)c1ccc(OCC2CO2)cc1 | 66.66 | 2 | 0 | C | 0 | 0 | 0 | C | 0 | 0 | 0 | C | 0 | 0 | 0 | Nc1ccc(-c2ccc(N)cc2C(F)(F)F)c(C(F)(F)F)c1 | 30.08 | 4 | 0 | Nc1c(F)c(F)c(-c2c(F)c(F)c(N)c(F)c2F)c(F)c1F | 3.26 | 4 | 0 | C | 0 | 0 | 0 | C | 0 | 0 | 0 | 226 | 195.5245
| doi.org/10.1021/acsami.1c01933 | 1 | CC(C)(c1ccc(OCC2CO2)cc1)c1ccc(OCC2CO2)cc1 | 10.6325 | 2 | 0 | CC(C)(c1ccc(OCC(O)COc2ccc(C(C)(C)c3ccc(OCC4CO4)cc3)cc2)cc1)c1ccc(OCC2CO2)cc1 | 1.5175 | 2 | 1 | CC(C)(c1ccc(OCC(O)COc2ccc(C(c3ccc(OCC(O)COc4ccc(C(C)(C)c5ccc(OCC6CO6)cc5)cc4)cc3)(C(F)(F)F)C(F)(F)F)cc2)cc1)c1ccc(OCC2CO2)cc1 | 23.56 | 2 | 2 | C | 0 | 0 | 0 | CC1=CCC2C(=O)OC(=O)C2C1 | 64.29 | 1 | 0 | C | 0 | 0 | 0 | C | 0 | 0 | 0 | C | 0 | 0 | 0 | 134 | 118.6432
| doi.org/10.1007/s10854-015-4087-8 | 0 | Cc1cc(-c2cc(C)c(OCC3CO3)c(C(C)(C)C)c2)cc(C(C)(C)C)c1OCC1CO1 | 66.66 | 2 | 0 | C | 0 | 0 | 0 | C | 0 | 0 | 0 | C | 0 | 0 | 0 | Nc1ccc(Cc2ccc(N)cc2)cc1 | 33.34 | 4 | 0 | C | 0 | 0 | 0 | C | 0 | 0 | 0 | C | 0 | 0 | 0 | 158 | 189.6413
| doi.org/10.1021/cm970667t | 1 | CC(C)(OC(=O)C1CCC2OC2C1)C1CCC2(C)OC2C1 | 36.5 | 2 | 0 | C | 0 | 0 | 0 | C | 0 | 0 | 0 | C | 0 | 0 | 0 | CC1CCC2C(=O)OC(=O)C2C1 | 63.5 | 1 | 0 | C | 0 | 0 | 0 | C | 0 | 0 | 0 | C | 0 | 0 | 0 | 160 | 179.0896
| 10.1016/j.polymdegradstab.2004.01.016 | 0 | c1cc(OCC2CO2)c2cccc(OCC3CO3)c2c1 | 66.66 | 2 | 0 | C | 0 | 0 | 0 | C | 0 | 0 | 0 | C | 0 | 0 | 0 | Nc1ccc(Cc2ccc(N)cc2)cc1 | 33.34 | 4 | 0 | C | 0 | 0 | 0 | C | 0 | 0 | 0 | C | 0 | 0 | 0 | 213 | 175.4155
| doi.org/10.1515/epoly-2023-0182 | 1 | C=C(CC(=O)OCC(O)COc1ccc(C(C)(C)c2ccc(OCC3CO3)cc2)cc1)C(=O)OCC(O)COc1ccc(C(C)(C)c2ccc(OCC3CO3)cc2)cc1 | 33.34 | 2 | 2 | C | 0 | 0 | 0 | C | 0 | 0 | 0 | C | 0 | 0 | 0 | CC1CCC2C(=O)OC(=O)C2C1 | 66.66 | 1 | 0 | C | 0 | 0 | 0 | C | 0 | 0 | 0 | C | 0 | 0 | 0 | 83 | 115.6704
| doi.org/10.3233/JCM-226011 | 1 | CC(C)(c1ccc(OCC2CO2)cc1)c1ccc(OCC2CO2)cc1 | 26.7183 | 2 | 0 | CC(C)(c1ccc(OCC(O)COc2ccc(C(C)(C)c3ccc(OCC4CO4)cc3)cc2)cc1)c1ccc(OCC2CO2)cc1 | 4.7817 | 2 | 1 | O=C(OC1CCC2OC2C1)C1CCC2OC2C1 | 9.02 | 2 | 0 | C | 0 | 0 | 0 | CC12CC=CCC1C(=O)OC2=O | 59.48 | 1 | 0 | C | 0 | 0 | 0 | C | 0 | 0 | 0 | C | 0 | 0 | 0 | 131.5 | 144.8885
| doi.org/10.1016/j.eurpolymj.2020.109805 | 0 | COc1cc(CC2CO2)ccc1OP(=O)(Oc1ccc(CC2CO2)cc1OC)Oc1ccc(CC2CO2)cc1OC | 57.14 | 3 | 0 | C | 0 | 0 | 0 | C | 0 | 0 | 0 | C | 0 | 0 | 0 | Nc1ccc(SSc2ccc(N)cc2)cc1 | 42.86 | 4 | 0 | C | 0 | 0 | 0 | C | 0 | 0 | 0 | C | 0 | 0 | 0 | 217 | 172.4193
| doi.org/10.1016/j.coco.2020.100377 | 0 | CC(C)(c1ccc(OCC2CO2)cc1)c1ccc(OCC2CO2)cc1 | 52.81 | 2 | 0 | CC(C)(c1ccc(OCC(O)COc2ccc(C(C)(C)c3ccc(OCC4CO4)cc3)cc2)cc1)c1ccc(OCC2CO2)cc1 | 11.71 | 2 | 1 | C | 0 | 0 | 0 | C | 0 | 0 | 0 | CCc1cc(CC)c(N)c(C)c1N | 17.74 | 4 | 0 | CCc1cc(C)c(N)c(CC)c1N | 17.74 | 4 | 0 | C | 0 | 0 | 0 | C | 0 | 0 | 0 | 139.4 | 123.2414
| doi/10.1021/acsomega.1c02108 | 1 | O=C(OCC1CCC2OC2C1)C1CCC2OC2C1 | 37.05 | 2 | 0 | C | 0 | 0 | 0 | C | 0 | 0 | 0 | C | 0 | 0 | 0 | CC12C=CC(C1)C1C(=O)OC(=O)C12 | 62.95 | 1 | 0 | C | 0 | 0 | 0 | C | 0 | 0 | 0 | C | 0 | 0 | 0 | 188 | 201.5566
| doi.org/10.1016/j.cej.2024.156745 | 1 | CC(C)(c1ccc(OCC2CO2)cc1)c1ccc(OCC2CO2)cc1 | 31.06 | 2 | 0 | CC(C)(c1ccc(OCC2CO2)c(CCCSc2c(F)c(F)c(F)c(F)c2F)c1)c1ccc(OCC2CO2)c(CCCSc2c(F)c(F)c(F)c(F)c2F)c1 | 2.28 | 2 | 0 | C | 0 | 0 | 0 | C | 0 | 0 | 0 | CC12C=CCCC1C(=O)OC2=O | 66.66 | 1 | 0 | C | 0 | 0 | 0 | C | 0 | 0 | 0 | C | 0 | 0 | 0 | 118.75 | 128.8655
| doi.org/10.1088/1361-6463/ab09be | 0 | CC(C)(c1ccc(OCC2CO2)cc1)c1ccc(OCC2CO2)cc1 | 53.1422 | 2 | 0 | CC(C)(c1ccc(OCC(O)COc2ccc(C(C)(C)c3ccc(OCC4CO4)cc3)cc2)cc1)c1ccc(OCC2CO2)cc1 | 1.4578 | 2 | 1 | CCCCCCCCCc1ccc(OCC2CO2)cc1 | 12.17 | 1 | 0 | C | 0 | 0 | 0 | CC(N)COCC(C)OCC(C)N | 16.615 | 4 | 0 | CC(N)COCC(C)OCC(C)OCC(C)N | 16.615 | 4 | 0 | C | 0 | 0 | 0 | C | 0 | 0 | 0 | 64.4 | 92.1944
| doi.org/10.1002/app.56739 | 1 | CC(C)(c1ccc(OCC2CO2)cc1)c1ccc(OCC2CO2)cc1 | 25.2252 | 2 | 0 | CC(C)(c1ccc(OCC(O)COc2ccc(C(C)(C)c3ccc(OCC4CO4)cc3)cc2)cc1)c1ccc(OCC2CO2)cc1 | 3.3748 | 2 | 1 | CCCCCCCCC1OC1CCCCCCC(=O)OC(OC(=O)CCCCCCC1OC1CC1OC1CCCCC)OC(=O)CCCCCCC1OC1CC1OC1CCCCC | 3 | 5 | 0 | C | 0 | 0 | 0 | CC1=CCC2C(=O)OC(=O)C2C1 | 68.4 | 1 | 0 | C | 0 | 0 | 0 | C | 0 | 0 | 0 | C | 0 | 0 | 0 | 88.6 | 117.4404
| doi.org/10.1016/j.polymer.2024.127569 | 1 | CC(C)(c1ccc(OCC2CO2)cc1)c1ccc(OCC2CO2)cc1 | 16.37 | 2 | 0 | CC(C)(c1ccc(OCC(O)COc2ccc(C(C)(C)c3ccc(OCC4CO4)cc3)cc2)cc1)c1ccc(OCC2CO2)cc1 | 3.63 | 2 | 1 | CC(C)(N=C=O)c1cccc(C(C)(C)N=C=O)c1 | 20 | 0 | 0 | C | 0 | 0 | 0 | CCC(COC(=O)CCS)(COC(=O)CCS)COC(=O)CCS | 60 | 3 | 0 | C | 0 | 0 | 0 | C | 0 | 0 | 0 | C | 0 | 0 | 0 | 67 | 67.58073
| doi.org/10.1016/j.polymer.2024.127569 | 1 | CC(C)(c1ccc(OCC2CO2)cc1)c1ccc(OCC2CO2)cc1 | 27.28 | 2 | 0 | CC(C)(c1ccc(OCC(O)COc2ccc(C(C)(C)c3ccc(OCC4CO4)cc3)cc2)cc1)c1ccc(OCC2CO2)cc1 | 6.05 | 2 | 1 | CC(C)(N=C=O)c1cccc(C(C)(C)N=C=O)c1 | 33.33 | 0 | 0 | C | 0 | 0 | 0 | CCC(COC(=O)CCS)(COC(=O)CCS)COC(=O)CCS | 33.34 | 3 | 0 | C | 0 | 0 | 0 | C | 0 | 0 | 0 | C | 0 | 0 | 0 | 79 | 73.03458
| doi.org/10.1049/hve2.12057 | 0 | CC(C)(c1ccc(OCC2CO2)cc1)c1ccc(OCC2CO2)cc1 | 44.32 | 2 | 0 | CC(C)(c1ccc(OCC(O)COc2ccc(C(C)(C)c3ccc(OCC4CO4)cc3)cc2)cc1)c1ccc(OCC2CO2)cc1 | 9.83 | 2 | 1 | CCC/C=C/C/C=C/CCCCCCCc1cccc(OCC2CO2)c1 | 8.4 | 1 | 0 | C | 0 | 0 | 0 | CC1(C)CC(N)CC(C)(CN)C1 | 28.69 | 4 | 0 | NCc1cccc(CN)c1 | 7.63 | 4 | 0 | NCCNCCNCCNCCN | 1.13 | 7 | 0 | C | 0 | 0 | 0 | 97 | 110.7138
| doi.org/10.1007/s10118-025-3254-5 | 1 | C=CCc1ccc(OCC2CO2)c(-c2ccc(OCC3CO3)c(CCC[Si](C)(C)O[Si](O[Si](C)(C)CCCc3ccc(OCC4CO4)c(-c4cc(CCC[Si](C)(C)O[Si](O[Si](C)(C)CCCc5ccc(OCC6CO6)c(-c6cc(CC=C)ccc6OCC6CO6)c5)(c5ccccc5)c5ccccc5)ccc4OCC4CO4)c3)(c3ccccc3)c3ccccc3)c2)c1 | 14.27 | 6 | 0 | C | 0 | 0 | 0 | C | 0 | 0 | 0 | C | 0 | 0 | 0 | CC1CCC=C2C(=O)OC(=O)C21 | 85.73 | 1 | 0 | C | 0 | 0 | 0 | C | 0 | 0 | 0 | C | 0 | 0 | 0 | 115.6 | 127.9783
| doi.org/10.1002/smll.202407579 | 0 | CC(C)(c1ccc(OCC2CO2)cc1)c1ccc(OCC2CO2)cc1 | 54.56 | 2 | 0 | CC(C)(c1ccc(OCC(O)COc2ccc(C(C)(C)c3ccc(OCC4CO4)cc3)cc2)cc1)c1ccc(OCC2CO2)cc1 | 12.1 | 2 | 1 | C | 0 | 0 | 0 | C | 0 | 0 | 0 | CC(C)(c1ccc(N)cc1)c1ccc(N)cc1 | 33.34 | 4 | 0 | C | 0 | 0 | 0 | C | 0 | 0 | 0 | C | 0 | 0 | 0 | 170.46 | 155.1542
| doi.org/10.1002/smll.202407579 | 0 | CC(C)(c1ccc(OCC2CO2)cc1)c1ccc(OCC2CO2)cc1 | 54.56 | 2 | 0 | CC(C)(c1ccc(OCC(O)COc2ccc(C(C)(C)c3ccc(OCC4CO4)cc3)cc2)cc1)c1ccc(OCC2CO2)cc1 | 12.1 | 2 | 1 | C | 0 | 0 | 0 | C | 0 | 0 | 0 | Nc1ccc(C(c2ccc(N)cc2)(C(F)(F)F)C(F)(F)F)cc1 | 33.34 | 4 | 0 | C | 0 | 0 | 0 | C | 0 | 0 | 0 | C | 0 | 0 | 0 | 178.89 | 165.6317
| doi.org/10.1002/smll.202407579 | 0 | CC(C)(c1ccc(OCC2CO2)cc1)c1ccc(OCC2CO2)cc1 | 54.56 | 2 | 0 | CC(C)(c1ccc(OCC(O)COc2ccc(C(C)(C)c3ccc(OCC4CO4)cc3)cc2)cc1)c1ccc(OCC2CO2)cc1 | 12.1 | 2 | 1 | C | 0 | 0 | 0 | C | 0 | 0 | 0 | Nc1ccc(C2(c3ccc(N)cc3)CCCCC2)cc1 | 33.34 | 4 | 0 | C | 0 | 0 | 0 | C | 0 | 0 | 0 | C | 0 | 0 | 0 | 192.27 | 166.5166
| doi/10.1021/acs.macromol.1c01914 | 1 | O=C(CCCCCCCCC(=O)OCC1CO1)OCC1CO1 | 35.63 | 2 | 0 | O=C(OCC1CO1)c1ccc(C(=O)OCC2CO2)cc1 | 26.87 | 2 | 0 | C | 0 | 0 | 0 | C | 0 | 0 | 0 | Nc1ccc(SSc2ccc(N)cc2)cc1 | 31.34 | 4 | 0 | C1CN=C2NCCCN2C1 | 6.16 | 1 | 0 | C | 0 | 0 | 0 | C | 0 | 0 | 0 | 30.8 | 70.7586
| doi.org/10.1016/j.compositesb.2022.110107 | 0 | c1ccc2c(c1)-c1ccccc1C2(c1ccc(OCC2CO2)cc1)c1ccc(OCC2CO2)cc1 | 66.66 | 2 | 0 | C | 0 | 0 | 0 | C | 0 | 0 | 0 | C | 0 | 0 | 0 | Nc1ccc(-c2ccc(N)cc2C(F)(F)F)c(C(F)(F)F)c1 | 26.8 | 4 | 0 | Nc1c(F)c(F)c(-c2c(F)c(F)c(N)c(F)c2F)c(F)c1F | 6.54 | 4 | 0 | C | 0 | 0 | 0 | C | 0 | 0 | 0 | 191 | 195.6835
| doi.org/10.1109/TDEI.2024.3394404 | 1 | c1cc(N(CC2CO2)CC2CO2)ccc1OCC1CO1 | 25 | 3 | 0 | C | 0 | 0 | 0 | C | 0 | 0 | 0 | C | 0 | 0 | 0 | CC12CCCCC1C(=O)OC2=O | 75 | 1 | 0 | C | 0 | 0 | 0 | C | 0 | 0 | 0 | C | 0 | 0 | 0 | 192.3 | 195.8766
| doi.org/10.1109/TDEI.2024.3394404 | 1 | CC(C)(c1ccc(OCC2CO2)cc1)c1ccc(OCC2CO2)cc1 | 30.53 | 2 | 0 | CC(C)(c1ccc(OCC(O)COc2ccc(C(C)(C)c3ccc(OCC4CO4)cc3)cc2)cc1)c1ccc(OCC2CO2)cc1 | 3.28 | 2 | 1 | C | 0 | 0 | 0 | C | 0 | 0 | 0 | CC12CCCCC1C(=O)OC2=O | 66.19 | 1 | 0 | C | 0 | 0 | 0 | C | 0 | 0 | 0 | C | 0 | 0 | 0 | 128.8 | 138.8599
| doi.org/10.1016/j.compositesb.2024.111728 | 1 | CC(C)(c1ccc(OCC2CO2)cc1)c1ccc(OCC2CO2)cc1 | 18.71 | 2 | 0 | CC(C)(c1ccc(OCC(O)COc2ccc(C(C)(C)c3ccc(OCC4CO4)cc3)cc2)cc1)c1ccc(OCC2CO2)cc1 | 2.5 | 2 | 1 | COc1cc(CCC[Si](C)(C)O[Si](C)(C)CCCc2ccc(OCC3CO3)c(OC)c2)ccc1OCC1CO1 | 11.04 | 2 | 0 | COc1cc(CCC[Si](C)(C)O[Si](C)(C)CCCc2ccc(OCC3CO3)c(OC)c2)ccc1OCC(O)COc1ccc(CCC[Si](C)(C)O[Si](C)(C)CCCc2ccc(OCC3CO3)c(OC)c2)cc1OC | 1.49 | 2 | 1 | CC12CCCC=C1C(=O)OC2=O | 66.25 | 1 | 0 | C | 0 | 0 | 0 | C | 0 | 0 | 0 | C | 0 | 0 | 0 | 98.9 | 131.4043
| doi/10.1049/hve2.12443 | 0 | CC(C)(c1ccc(OCC2CO2)cc1)c1ccc(OCC2CO2)cc1 | 70.57 | 2 | 0 | C | 0 | 0 | 0 | C | 0 | 0 | 0 | C | 0 | 0 | 0 | Nc1ccc(Cc2ccc(N)cc2)cc1 | 29.43 | 4 | 0 | C | 0 | 0 | 0 | C | 0 | 0 | 0 | C | 0 | 0 | 0 | 134 | 165.2731
| doi/10.1049/hve2.12443 | 1 | Cc1cc(-c2cc(C)c(OCC3CO3)c(C)c2)cc(C)c1OCC1CO1 | 36.84 | 2 | 0 | C | 0 | 0 | 0 | C | 0 | 0 | 0 | C | 0 | 0 | 0 | CC12CCCCC1C(=O)OC2=O | 63.16 | 1 | 0 | C | 0 | 0 | 0 | C | 0 | 0 | 0 | C | 0 | 0 | 0 | 138 | 178.8629
| 10.1088/1361-6463/accbca | 1 | CC(C)(c1ccc(OCC2CO2)cc1)c1ccc(OCC2CO2)cc1 | 17.45 | 2 | 0 | c1cc(OCC2CO2)ccc1Cc1ccc(OCC2CO2)cc1 | 15.73 | 2 | 0 | OC(COc1ccc(Cc2ccc(OCC3CO3)cc2)cc1)COc1ccc(Cc2ccc(OCC3CO3)cc2)cc1 | 1.75 | 2 | 1 | C | 0 | 0 | 0 | CC1CCC2C(=O)OC(=O)C2C1 | 65.07 | 1 | 0 | C | 0 | 0 | 0 | C | 0 | 0 | 0 | C | 0 | 0 | 0 | 128.5 | 149.2473
| 10.1088/1361-6463/accbca | 1 | CC(C)(c1ccc(OCC2CO2)cc1)c1ccc(OCC2CO2)cc1 | 6.99 | 2 | 0 | c1cc(OCC2CO2)ccc1Cc1ccc(OCC2CO2)cc1 | 25.15 | 2 | 0 | OC(COc1ccc(Cc2ccc(OCC3CO3)cc2)cc1)COc1ccc(Cc2ccc(OCC3CO3)cc2)cc1 | 2.79 | 2 | 1 | C | 0 | 0 | 0 | CC1CCC2C(=O)OC(=O)C2C1 | 65.07 | 1 | 0 | C | 0 | 0 | 0 | C | 0 | 0 | 0 | C | 0 | 0 | 0 | 127.2 | 149.188
| 10.1109/PSET62496.2024.10808806 | 0 | CC(C)(c1ccc(OCC2CO2)cc1)c1ccc(OCC2CO2)cc1 | 27.29 | 2 | 0 | CC(C)(c1ccc(OCC(O)COc2ccc(C(C)(C)c3ccc(OCC4CO4)cc3)cc2)cc1)c1ccc(OCC2CO2)cc1 | 6.05 | 2 | 1 | C | 0 | 0 | 0 | C | 0 | 0 | 0 | Nc1ccc(Cc2ccc(N)cc2)cc1 | 66.66 | 4 | 0 | C | 0 | 0 | 0 | C | 0 | 0 | 0 | C | 0 | 0 | 0 | 149 | 158.5884
| doi.org/10.1016/j.cej.2025.159604 | 0 | C=CCc1cc(OC)c(OCc2ccc(COCC3CO3)o2)c(-c2cc(CC=C)cc(OC)c2OCc2ccc(COCC3CO3)o2)c1 | 66.66 | 2 | 0 | C | 0 | 0 | 0 | C | 0 | 0 | 0 | C | 0 | 0 | 0 | Nc1cccc(S(=O)(=O)c2cccc(N)c2)c1 | 33.34 | 4 | 0 | C | 0 | 0 | 0 | C | 0 | 0 | 0 | C | 0 | 0 | 0 | 92.34 | 147.7507
| doi.org/10.1016/j.cej.2025.159604 | 0 | CC(C)(c1ccc(OCC2CO2)cc1)c1ccc(OCC2CO2)cc1 | 66.66 | 2 | 0 | C | 0 | 0 | 0 | C | 0 | 0 | 0 | C | 0 | 0 | 0 | Nc1cccc(S(=O)(=O)c2cccc(N)c2)c1 | 33.34 | 4 | 0 | C | 0 | 0 | 0 | C | 0 | 0 | 0 | C | 0 | 0 | 0 | 170.57 | 186.9046
| doi.org/10.1016/j.cej.2019.123662 | 0 | CC(C)(c1ccc(OCC2CO2)cc1)c1ccc(OCC2CO2)cc1 | 65.26 | 2 | 0 | CC(C)(c1ccc(OCC(O)COc2ccc(C(C)(C)c3ccc(OCC4CO4)cc3)cc2)cc1)c1ccc(OCC2CO2)cc1 | 9.74 | 2 | 1 | C | 0 | 0 | 0 | C | 0 | 0 | 0 | CC1(C)CC(N)CC(C)(CNCc2cc(CNCCCOCCOCCOCCCN)c(O)c(CNCC3(C)CC(N)CC(C)(C)C3)c2)C1 | 25 | 9 | 1 | C | 0 | 0 | 0 | C | 0 | 0 | 0 | C | 0 | 0 | 0 | 159.9 | 117.8445
| doi.org/10.1016/j.compositesb.2025.112308 | 0 | CC(C)(c1ccc(OCC2CO2)cc1)c1ccc(OCC2CO2)cc1 | 54.56 | 2 | 0 | CC(C)(c1ccc(OCC(O)COc2ccc(C(C)(C)c3ccc(OCC4CO4)cc3)cc2)cc1)c1ccc(OCC2CO2)cc1 | 12.1 | 2 | 1 | C | 0 | 0 | 0 | C | 0 | 0 | 0 | CCc1cc(Cc2ccc(N)c(CC)c2)ccc1N | 33.34 | 4 | 0 | C | 0 | 0 | 0 | C | 0 | 0 | 0 | C | 0 | 0 | 0 | 147.6 | 158.2496
| doi.org/10.1002/app.57005 | 1 | OCC1COc2c(OCC3CO3)cccc2O1 | 24.49 | 1 | 1 | c1cc(OCC2CO2)c(OCC2CO2)c(OCC2CO2)c1 | 12.76 | 3 | 0 | C | 0 | 0 | 0 | C | 0 | 0 | 0 | CC1=CC2C(=O)OC(=O)C2CC1 | 62.67 | 1 | 0 | C | 0 | 0 | 0 | C | 0 | 0 | 0 | C | 0 | 0 | 0 | 126.4 | 99.80074
| doi.org/10.1016/j.polymdegradstab.2023.110595 | 0 | CC(C)(c1ccc(OCC2CO2)cc1)c1ccc(OCC2CO2)cc1 | 52.24 | 2 | 0 | CC(C)(c1ccc(OCC(O)COc2ccc(C(C)(C)c3ccc(OCC4CO4)cc3)cc2)cc1)c1ccc(OCC2CO2)cc1 | 11.59 | 2 | 1 | C | 0 | 0 | 0 | C | 0 | 0 | 0 | Nc1ccc(Cc2ccc(N)cc2)cc1 | 31.56 | 4 | 0 | COc1cc(C(NCCc2c[nH]c3ccccc23)P2(=O)Oc3ccccc3-c3ccccc32)ccc1O | 4.61 | 2 | 0 | C | 0 | 0 | 0 | C | 0 | 0 | 0 | 167 | 158.4607
| 10.1109/TDEI.2015.7076791 | 1 | c1cc(OCC2CO2)ccc1Cc1ccc(OCC2CO2)cc1 | 22.83 | 2 | 0 | OC(COc1ccc(Cc2ccc(OCC3CO3)cc2)cc1)COc1ccc(Cc2ccc(OCC3CO3)cc2)cc1 | 10.34 | 2 | 1 | C | 0 | 0 | 0 | C | 0 | 0 | 0 | CC12CC=CCC1C(=O)OC2=O | 59.71 | 1 | 0 | Oc1ccc(-c2ccc(O)cc2)cc1 | 7.12 | 0 | 2 | C | 0 | 0 | 0 | C | 0 | 0 | 0 | 120 | 146.7493
| 10.1109/TDEI.2015.7076791 | 1 | c1cc(OCC2CO2)ccc1Cc1ccc(OCC2CO2)cc1 | 24.65 | 2 | 0 | OC(COc1ccc(Cc2ccc(OCC3CO3)cc2)cc1)COc1ccc(Cc2ccc(OCC3CO3)cc2)cc1 | 12.81 | 2 | 1 | C | 0 | 0 | 0 | C | 0 | 0 | 0 | CC12CC=CCC1C(=O)OC2=O | 46.45 | 1 | 0 | Oc1ccc(-c2ccc(O)cc2)cc1 | 16.09 | 0 | 2 | C | 0 | 0 | 0 | C | 0 | 0 | 0 | 138.5 | 145.4072
| 10.1007/s10854-015-4087-8 | 0 | Cc1cc(-c2cc(C)c(OCC3CO3)c(C)c2)cc(C)c1OCC1CC1 | 33.33 | 2 | 0 | Cc1cc(-c2cc(C)c(OCC3CO3)c(C(C)(C)C)c2)cc(C(C)(C)C)c1OCC1CO1 | 33.33 | 2 | 0 | C | 0 | 0 | 0 | C | 0 | 0 | 0 | Nc1ccc(Cc2ccc(N)cc2)cc1 | 33.34 | 4 | 0 | C | 0 | 0 | 0 | C | 0 | 0 | 0 | C | 0 | 0 | 0 | 171 | 199.7734
| 10.1088/0022-3727/46/6/065301 | 1 | O=C(OCC1CO1)C1CCCCC1C(=O)OCC1CO1 | 33.34 | 2 | 0 | C | 0 | 0 | 0 | C | 0 | 0 | 0 | C | 0 | 0 | 0 | O=C1OC(=O)C2CCCCC12 | 45.33 | 1 | 0 | CC12CCCCC1C(=O)OC2=O | 21.33 | 1 | 0 | C | 0 | 0 | 0 | C | 0 | 0 | 0 | 97 | 121.7566
| 10.1007/s11664-022-10017-x | 0 | CCc1cc(Cc2ccc(N(CC3CO3)CC3CO3)c(CC)c2)ccc1N(CC1CO1)CC1CO1 | 8.49 | 4 | 0 | CCc1cc(Cc2ccc(N(CC3CO3)CC3CO3)c(CC)c2)ccc1N(CC(O)CN(CC1CO1)c1ccc(Cc2ccc(N(CC3CO3)CC3CO3)c(CC)c2)cc1CC)CC1CO1 | 10.96 | 6 | 1 | O=C1C=CC(=O)N1c1ccc(Cc2ccc(N3C(=O)C=CC3=O)cc2)cc1 | 1.47 | 0 | 0 | C | 0 | 0 | 0 | CC1=CCC2C(=O)OC(=O)C2C1 | 79.08 | 1 | 0 | C | 0 | 0 | 0 | C | 0 | 0 | 0 | C | 0 | 0 | 0 | 225 | 162.2224
| doi.org/10.1002/pat.5595 | 1 | CC(C)(c1ccc(OCC2CO2)cc1)c1ccc(OCC2CO2)cc1 | 44.73 | 2 | 0 | CC(C)(c1ccc(OCC(O)COc2ccc(C(C)(C)c3ccc(OCC4CO4)cc3)cc2)cc1)c1ccc(OCC2CO2)cc1 | 5.27 | 2 | 1 | C | 0 | 0 | 0 | C | 0 | 0 | 0 | CC12C=CCCC1C(=O)OC2=O | 50 | 1 | 0 | C | 0 | 0 | 0 | C | 0 | 0 | 0 | C | 0 | 0 | 0 | 108 | 131.5018
| doi.org/10.1021/acsapm.9b00198 | 0 | CC(C)(c1ccc(OCC2CO2)cc1)c1ccc(OCC2CO2)cc1 | 66.66 | 2 | 0 | C | 0 | 0 | 0 | C | 0 | 0 | 0 | C | 0 | 0 | 0 | Nc1ccc(N)cc1 | 33.34 | 4 | 0 | C | 0 | 0 | 0 | C | 0 | 0 | 0 | C | 0 | 0 | 0 | 177.85 | 160.3533
|  | 0 | O=C(OCC1CO1)c1ccccc1SSc1ccccc1C(=O)OCC1CO1 | 66.66 | 2 | 0 | C | 0 | 0 | 0 | C | 0 | 0 | 0 | C | 0 | 0 | 0 | Nc1ccc(Cc2ccc(N)cc2)cc1 | 33.34 | 4 | 0 | C | 0 | 0 | 0 | C | 0 | 0 | 0 | C | 0 | 0 | 0 | 146.3 | 164.3072
|  | 0 | c1cc(SSc2ccc(OCC3CO3)cc2)ccc1OCC1CO1 | 66.66 | 2 | 0 | C | 0 | 0 | 0 | C | 0 | 0 | 0 | C | 0 | 0 | 0 | Nc1ccc(Cc2ccc(N)cc2)cc1 | 33.34 | 4 | 0 | C | 0 | 0 | 0 | C | 0 | 0 | 0 | C | 0 | 0 | 0 | 149.8 | 165.5837
|  | 0 | C(=C/c1cc(OCC2CO2)cc(OCC2CO2)c1)\c1ccc(OCC2CO2)cc1 | 57.14 | 3 | 0 | C | 0 | 0 | 0 | C | 0 | 0 | 0 | C | 0 | 0 | 0 | Nc1ccc(SSc2ccc(N)cc2)cc1 | 42.86 | 4 | 0 | C | 0 | 0 | 0 | C | 0 | 0 | 0 | C | 0 | 0 | 0 | 234.4 | 227.961
|  | 0 | CC(C)(c1ccc(OCC2CO2)cc1)c1ccc(OCC2CO2)cc1 | 66.66 | 2 | 0 | C | 0 | 0 | 0 | C | 0 | 0 | 0 | C | 0 | 0 | 0 | Nc1ccccc1SSc1ccccc1N | 33.34 | 4 | 0 | C | 0 | 0 | 0 | C | 0 | 0 | 0 | C | 0 | 0 | 0 | 147.7 | 121.9641
|  | 0 | c1cc(N(CC2CO2)CC2CO2)ccc1Cc1ccc(N(CC2CO2)CC2CO2)cc1 | 50 | 4 | 0 | C | 0 | 0 | 0 | C | 0 | 0 | 0 | C | 0 | 0 | 0 | Nc1ccccc1SSc1ccccc1N | 50 | 4 | 0 | C | 0 | 0 | 0 | C | 0 | 0 | 0 | C | 0 | 0 | 0 | 188 | 192.47