## Sheet1
num | doi | catalyst-0without1added | monomer1 | ratios_mol% | epoxy_groups_functionality | num_of_hydroxyl | monomer2 | ratios_mol% | epoxy_groups_functionality | num_of_hydroxyl | monomer3 | ratios_mol% | epoxy_groups_functionality | num_of_hydroxyl | monomer4 | ratios_mol% | epoxy_groups_functionality | num_of_hydroxyl | curing_agent_1 | ratios_mol% | functionality(Not considered hydroxyl) | num_of_hydroxyl | curing_agent_2 | ratios_mol% | functionality(Not considered hydroxyl) | num_of_hydroxyl | curing_agent_3 | ratios_mol% | functionality(Not considered hydroxyl) | num_of_hydroxyl | curing_agent_4 | ratios_mol% | functionality(Not considered hydroxyl) | num_of_hydroxyl | epsilon | epsilon_pred
| doi.org/10.1016/j.polymertesting.2022.107670 | 1 | CC(C)(c1ccc(OCC2CO2)cc1)c1ccc(OCC2CO2)cc1 | 54.57 | 2 | 0 | CC(C)(c1ccc(OCC(O)COc2ccc(C(C)(C)c3ccc(OCC4CO4)cc3)cc2)cc1)c1ccc(OCC2CO2)cc1 | 12.1 | 2 | 1 | C | 0 | 0 | 0 | C | 0 | 0 | 0 | O=C(O)CCSSCCC(=O)O | 33.33 | 2 | 0 | C | 0 | 0 | 0 | C | 0 | 0 | 0 | C | 0 | 0 | 0 | 3.5 | 4.768198
| doi.org/10.1016/j.compositesb.2022.110107 | 0 | c1ccc2c(c1)-c1ccccc1C2(c1ccc(OCC2CO2)cc1)c1ccc(OCC2CO2)cc1 | 61.1 | 2 | 0 | OC(COc1ccc(C2(c3ccc(OCC4CO4)cc3)c3ccccc3-c3ccccc32)cc1)COc1ccc(C2(c3ccc(OCC4CO4)cc3)c3ccccc3-c3ccccc32)cc1 | 5.56 | 2 | 1 | C | 0 | 0 | 0 | C | 0 | 0 | 0 | Nc1ccc(-c2ccc(N)cc2C(F)(F)F)c(C(F)(F)F)c1 | 30.08 | 4 | 0 | Nc1c(F)c(F)c(-c2c(F)c(F)c(N)c(F)c2F)c(F)c1F | 3.26 | 4 | 0 | C | 0 | 0 | 0 | C | 0 | 0 | 0 | 3.36 | 4.269933
| doi.org/10.1021/acsami.1c01933 | 1 | CC(C)(c1ccc(OCC2CO2)cc1)c1ccc(OCC2CO2)cc1 | 10.6325 | 2 | 0 | CC(C)(c1ccc(OCC(O)COc2ccc(C(C)(C)c3ccc(OCC4CO4)cc3)cc2)cc1)c1ccc(OCC2CO2)cc1 | 1.5175 | 2 | 1 | CC(C)(c1ccc(OCC(O)COc2ccc(C(c3ccc(OCC(O)COc4ccc(C(C)(C)c5ccc(OCC6CO6)cc5)cc4)cc3)(C(F)(F)F)C(F)(F)F)cc2)cc1)c1ccc(OCC2CO2)cc1 | 23.56 | 2 | 2 | C | 0 | 0 | 0 | CC1=CCC2C(=O)OC(=O)C2C1 | 64.29 | 1 | 0 | C | 0 | 0 | 0 | C | 0 | 0 | 0 | C | 0 | 0 | 0 | 3.48 | 3.704443
| doi.org/10.1016/j.compositesb.2024.111728 | 1 | CC(C)(c1ccc(OCC2CO2)cc1)c1ccc(OCC2CO2)cc1 | 18.7072 | 2 | 0 | CC(C)(c1ccc(OCC(O)COc2ccc(C(C)(C)c3ccc(OCC4CO4)cc3)cc2)cc1)c1ccc(OCC2CO2)cc1 | 2.5028 | 2 | 1 | COc1cc(CCC[Si](C)(C)O[Si](C)(C)CCCc2ccc(OCC3CO3)c(OC)c2)ccc1OCC1CO1 | 11.1279 | 2 | 0 | COc1cc(CCC[Si](C)(C)O[Si](C)(C)CCCc2ccc(OCC3CO3)c(OC)c2)ccc1OCC(O)COc1ccc(CCC[Si](C)(C)O[Si](C)(C)CCCc2ccc(OCC3CO3)c(OC)c2)cc1OC | 1.4021 | 2 | 1 | CC12CCCC=C1C(=O)OC2=O | 66.25 | 1 | 0 | C | 0 | 0 | 0 | C | 0 | 0 | 0 | C | 0 | 0 | 0 | 3.11 | 3.622407
| doi/10.1049/hve2.12443 | 0 | Cc1cc(-c2cc(C)c(OCC3CO3)c(C)c2)cc(C)c1OCC1CO1 | 66.47 | 2 | 0 | C | 0 | 0 | 0 | C | 0 | 0 | 0 | C | 0 | 0 | 0 | Nc1ccc(Cc2ccc(N)cc2)cc1 | 33.53 | 4 | 0 | C | 0 | 0 | 0 | C | 0 | 0 | 0 | C | 0 | 0 | 0 | 4.367 | 4.494113
| doi.org/10.1002/app.57005 | 1 | OCC1COc2c(OCC3CO3)cccc2O1 | 5.83 | 1 | 1 | c1cc(OCC2CO2)c(OCC2CO2)c(OCC2CO2)c1 | 22.16 | 3 | 0 | C | 0 | 0 | 0 | C | 0 | 0 | 0 | CC1=CC2C(=O)OC(=O)C2CC1 | 72.01 | 1 | 0 | C | 0 | 0 | 0 | C | 0 | 0 | 0 | C | 0 | 0 | 0 | 4.7 | 4.149047
| doi.org/10.1515/epoly-2023-0182 | 1 | C=C(CC(=O)OCC(O)COc1ccc(C(C)(C)c2ccc(OCC3CO3)cc2)cc1)C(=O)OCC(O)COc1ccc(C(C)(C)c2ccc(OCC3CO3)cc2)cc1 | 33.34 | 2 | 2 | C | 0 | 0 | 0 | C | 0 | 0 | 0 | C | 0 | 0 | 0 | CC1CCC2C(=O)OC(=O)C2C1 | 66.66 | 1 | 0 | C | 0 | 0 | 0 | C | 0 | 0 | 0 | C | 0 | 0 | 0 | 4.5 | 3.573304
| doi.org/10.1016/j.cej.2024.156745 | 1 | CC(C)(c1ccc(OCC2CO2)cc1)c1ccc(OCC2CO2)cc1 | 31.06 | 2 | 0 | CC(C)(c1ccc(OCC2CO2)c(CCCSc2c(F)c(F)c(F)c(F)c2F)c1)c1ccc(OCC2CO2)c(CCCSc2c(F)c(F)c(F)c(F)c2F)c1 | 2.28 | 2 | 0 | C | 0 | 0 | 0 | C | 0 | 0 | 0 | CC12C=CCCC1C(=O)OC2=O | 66.66 | 1 | 0 | C | 0 | 0 | 0 | C | 0 | 0 | 0 | C | 0 | 0 | 0 | 3.5 | 3.565322
| 10.1016/j.jmst.2023.10.026 | 0 | CC(C)(c1ccc(OCC2CO2)cc1)c1ccc(OCC2CO2)cc1 | 58.0009 | 2 | 0 | CC(C)(c1ccc(OCC(O)COc2ccc(C(C)(C)c3ccc(OCC4CO4)cc3)cc2)cc1)c1ccc(OCC2CO2)cc1 | 8.6591 | 2 | 1 | C | 0 | 0 | 0 | C | 0 | 0 | 0 | CC1CC(CC2CCC(N)C(C)C2)CCC1N | 33.34 | 4 | 0 | C | 0 | 0 | 0 | C | 0 | 0 | 0 | C | 0 | 0 | 0 | 4.03 | 4.37729
| 10.1088/1361-6463/ab09be | 0 | CC(C)(c1ccc(OCC2CO2)cc1)c1ccc(OCC2CO2)cc1 | 53.1422 | 2 | 0 | CC(C)(c1ccc(OCC(O)COc2ccc(C(C)(C)c3ccc(OCC4CO4)cc3)cc2)cc1)c1ccc(OCC2CO2)cc1 | 1.4578 | 2 | 1 | CCCCCCCCCc1ccc(OCC2CO2)cc1 | 12.17 | 1 | 0 | C | 0 | 0 | 0 | CC(N)COCC(C)OCC(C)N | 16.615 | 4 | 0 | CC(N)COCC(C)OCC(C)OCC(C)N | 16.615 | 4 | 0 | C | 0 | 0 | 0 | C | 0 | 0 | 0 | 3.72 | 3.996059
| doi.org/10.3390/polym13132145 | 1 | CC(C)(c1ccc(OCC2CO2)cc1)c1ccc(OCC2CO2)cc1 | 23.3984 | 2 | 0 | CC(C)(c1ccc(OCC(O)COc2ccc(C(C)(C)c3ccc(OCC4CO4)cc3)cc2)cc1)c1ccc(OCC2CO2)cc1 | 5.1816 | 2 | 1 | CC(C)(c1ccc(OCC2CC2)cc1)c1ccc(OCC(COc2ccc(C(C)(C)c3ccc(OCC4CO4)cc3)cc2)O[Si](O)(c2ccccc2)c2ccccc2)cc1 | 6.3239 | 2 | 1 | C | 0 | 0 | 0 | CC1CCC2C(=O)OC(=O)C2C1 | 65.1 | 1 | 0 | C | 0 | 0 | 0 | C | 0 | 0 | 0 | C | 0 | 0 | 0 | 3.57 | 3.508182
| doi.org/10.1021/acsapm.4c03325 | 0 | CC(C)(c1ccc(OCC2CO2)cc1)c1ccc(OCC2CO2)cc1 | 8.7467 | 2 | 0 | CC(C)(c1ccc(OCC(O)COc2ccc(C(C)(C)c3ccc(OCC4CO4)cc3)cc2)cc1)c1ccc(OCC2CO2)cc1 | 1.3733 | 2 | 1 | O=C(OCC1CO1)C1CCCCC1C(=O)OCC1CO1 | 48.4803 | 2 | 0 | O=C(OCC(O)COC(=O)C1CCCCC1C(=O)OCC1CO1)C1CCCCC1C(=O)OCC1CO1 | 10.5197 | 2 | 1 | Nc1ccc(SSc2ccc(N)cc2)cc1 | 30.88 | 4 | 0 | C | 0 | 0 | 0 | C | 0 | 0 | 0 | C | 0 | 0 | 0 | 4.58 | 5.528384
| 10.1109/TDEI.2015.7076791 | 1 | c1cc(OCC2CO2)ccc1Cc1ccc(OCC2CO2)cc1 | 26.3503 | 2 | 0 | OC(COc1ccc(Cc2ccc(OCC3CO3)cc2)cc1)COc1ccc(Cc2ccc(OCC3CO3)cc2)cc1 | 13.6897 | 2 | 1 | C | 0 | 0 | 0 | C | 0 | 0 | 0 | CC12CC=CCC1C(=O)OC2=O | 38.44 | 1 | 0 | Oc1ccc(-c2ccc(O)cc2)cc1 | 21.51 | 2 | 0 | C | 0 | 0 | 0 | C | 0 | 0 | 0 | 4.7 | 4.352377
| doi.org/10.1007/s10118-025-3254-5 | 1 | CC(C)(c1ccc(OCC2CO2)cc1)c1ccc(OCC2CO2)cc1 | 29.47 | 2 | 0 | CC(C)(c1ccc(OCC(O)COc2ccc(C(C)(C)c3ccc(OCC4CO4)cc3)cc2)cc1)c1ccc(OCC2CO2)cc1 | 4.4 | 2 | 1 | C | 0 | 0 | 0 | C | 0 | 0 | 0 | CC1CCC=C2C(=O)OC(=O)C21 | 66.13 | 1 | 0 | C | 0 | 0 | 0 | C | 0 | 0 | 0 | C | 0 | 0 | 0 | 3.01 | 3.78121
| doi.org/10.1007/s10118-025-3254-5 | 1 | C=CCc1ccc(OCC2CO2)c(-c2ccc(OCC3CO3)c(CCC[Si](C)(C)O[Si](O[Si](C)(C)CCCc3ccc(OCC4CO4)c(-c4cc(CCC[Si](C)(C)O[Si](O[Si](C)(C)CCCc5ccc(OCC6CO6)c(-c6cc(CC=C)ccc6OCC6CO6)c5)(c5ccccc5)c5ccccc5)ccc4OCC4CO4)c3)(c3ccccc3)c3ccccc3)c2)c1 | 14.27 | 6 | 0 | C | 0 | 0 | 0 | C | 0 | 0 | 0 | C | 0 | 0 | 0 | CC1CCC=C2C(=O)OC(=O)C21 | 85.73 | 1 | 0 | C | 0 | 0 | 0 | C | 0 | 0 | 0 | C | 0 | 0 | 0 | 2.81 | 3.010375
| doi.org/10.1039/D3GC04580C | 1 | CC(C)(c1ccc(OCC2CO2)cc1)c1ccc(OCC2CO2)cc1 | 50 | 2 | 0 | C | 0 | 0 | 0 | C | 0 | 0 | 0 | C | 0 | 0 | 0 | O=C1OC(=O)C2CCCCC12 | 50 | 1 | 0 | C | 0 | 0 | 0 | C | 0 | 0 | 0 | C | 0 | 0 | 0 | 3.24 | 3.297326
| doi.org/10.1039/D3GC04580C | 1 | CC(C)(c1ccc(OCC2CO2)cc1)c1ccc(OCC2CO2)cc1 | 48.78 | 2 | 0 | C | 0 | 0 | 0 | C | 0 | 0 | 0 | C | 0 | 0 | 0 | O=C1OC(=O)C2CCCCC12 | 48.78 | 1 | 0 | OCCN(CCO)CCO | 2.44 | 0 | 3 | C | 0 | 0 | 0 | C | 0 | 0 | 0 | 3.33 | 3.746683
| doi.org/10.1039/D3GC04580C | 1 | CC(C)(c1ccc(OCC2CO2)cc1)c1ccc(OCC2CO2)cc1 | 47.62 | 2 | 0 | C | 0 | 0 | 0 | C | 0 | 0 | 0 | C | 0 | 0 | 0 | O=C1OC(=O)C2CCCCC12 | 47.62 | 1 | 0 | OCCN(CCO)CCO | 4.76 | 0 | 3 | C | 0 | 0 | 0 | C | 0 | 0 | 0 | 2.74 | 3.758527
| 10.1109/ICPADM.2018.8401056 | 0 | CC(C)(c1ccc(OCC2CO2)cc1)c1ccc(OCC2CO2)cc1 | 61.82 | 2 | 0 | CC(C)(c1ccc(OCC(O)COc2ccc(C(C)(C)c3ccc(OCC4CO4)cc3)cc2)cc1)c1ccc(OCC2CO2)cc1 | 2.62 | 2 | 1 | C | 0 | 0 | 0 | C | 0 | 0 | 0 | CC(N)COCC(C)OCC(C)N | 17.78 | 4 | 0 | CC(N)COCC(C)OCC(C)OCC(C)N | 17.78 | 4 | 0 | C | 0 | 0 | 0 | C | 0 | 0 | 0 | 4.12 | 4.059469
| 10.1109/ICD.2018.8514762 | 0 | CC(C)(c1ccc(OCC2CO2)cc1)c1ccc(OCC2CO2)cc1 | 59.8 | 2 | 0 | CC(C)(c1ccc(OCC(O)COc2ccc(C(C)(C)c3ccc(OCC4CO4)cc3)cc2)cc1)c1ccc(OCC2CO2)cc1 | 2.54 | 2 | 1 | CCCCCCCCCCCCCCCCOCC1CO1 | 5.19 | 1 | 0 | C | 0 | 0 | 0 | CC(N)COCC(C)OCC(C)N | 16.235 | 4 | 0 | CC(N)COCC(C)OCC(C)OCC(C)N | 16.235 | 4 | 0 | C | 0 | 0 | 0 | C | 0 | 0 | 0 | 3.88 | 3.944472
| 10.1109/ICD.2018.8514762 | 0 | CC(C)(c1ccc(OCC2CO2)cc1)c1ccc(OCC2CO2)cc1 | 37.31 | 2 | 0 | CC(C)(c1ccc(OCC(O)COc2ccc(C(C)(C)c3ccc(OCC4CO4)cc3)cc2)cc1)c1ccc(OCC2CO2)cc1 | 1.58 | 2 | 1 | CCCCCCCCCCCCCCCCOCC1CO1 | 33.33 | 1 | 0 | C | 0 | 0 | 0 | CC(N)COCC(C)OCC(C)N | 13.89 | 4 | 0 | CC(N)COCC(C)OCC(C)OCC(C)N | 13.89 | 4 | 0 | C | 0 | 0 | 0 | C | 0 | 0 | 0 | 4.53 | 3.906003
| doi.org/10.1002/smll.202407579 | 0 | CC(C)(c1ccc(OCC2CO2)cc1)c1ccc(OCC2CO2)cc1 | 54.57 | 2 | 0 | CC(C)(c1ccc(OCC(O)COc2ccc(C(C)(C)c3ccc(OCC4CO4)cc3)cc2)cc1)c1ccc(OCC2CO2)cc1 | 12.09 | 2 | 1 | C | 0 | 0 | 0 | C | 0 | 0 | 0 | Nc1ccc(C(c2ccc(N)cc2)(C(F)(F)F)C(F)(F)F)cc1 | 33.34 | 4 | 0 | C | 0 | 0 | 0 | C | 0 | 0 | 0 | C | 0 | 0 | 0 | 4.29 | 4.560903
| doi.org/10.3390/polym13132145 | 1 | CC(C)(c1ccc(OCC2CO2)cc1)c1ccc(OCC2CO2)cc1 | 20.81 | 2 | 0 | CC(C)(c1ccc(OCC(O)COc2ccc(C(C)(C)c3ccc(OCC4CO4)cc3)cc2)cc1)c1ccc(OCC2CO2)cc1 | 4.6 | 2 | 1 | CC(C)(c1ccc(OCC2CC2)cc1)c1ccc(OCC(COc2ccc(C(C)(C)c3ccc(OCC4CO4)cc3)cc2)O[Si](O)(c2ccccc2)c2ccccc2)cc1 | 9.49 | 2 | 1 | C | 0 | 0 | 0 | CC1CCC2C(=O)OC(=O)C2C1 | 65.1 | 1 | 0 | C | 0 | 0 | 0 | C | 0 | 0 | 0 | C | 0 | 0 | 0 | 4.13 | 3.515868
| 10.1007/s11664-022-10017-x | 0 | CCc1cc(Cc2ccc(N(CC3CO3)CC3CO3)c(CC)c2)ccc1N(CC1CO1)CC1CO1 | 8.62 | 4 | 0 | CCc1cc(Cc2ccc(N(CC3CO3)CC3CO3)c(CC)c2)ccc1N(CC(O)CN(CC1CO1)c1ccc(Cc2ccc(N(CC3CO3)CC3CO3)c(CC)c2)cc1CC)CC1CO1 | 11.12 | 6 | 1 | C | 0 | 0 | 0 | C | 0 | 0 | 0 | CC1=CCC2C(=O)OC(=O)C2C1 | 80.26 | 1 | 0 | C | 0 | 0 | 0 | C | 0 | 0 | 0 | C | 0 | 0 | 0 | 3.85 | 4.037364
| doi/10.1049/hve2.12443 | 0 | CC(C)(c1ccc(OCC2CO2)cc1)c1ccc(OCC2CO2)cc1 | 70.57 | 2 | 0 | C | 0 | 0 | 0 | C | 0 | 0 | 0 | C | 0 | 0 | 0 | Nc1ccc(Cc2ccc(N)cc2)cc1 | 29.43 | 4 | 0 | C | 0 | 0 | 0 | C | 0 | 0 | 0 | C | 0 | 0 | 0 | 4.9182 | 4.339111
| doi/10.1049/hve2.12443 | 1 | Cc1cc(-c2cc(C)c(OCC3CO3)c(C)c2)cc(C)c1OCC1CO1 | 36.84 | 2 | 0 | C | 0 | 0 | 0 | C | 0 | 0 | 0 | C | 0 | 0 | 0 | CC12CCCCC1C(=O)OC2=O | 63.16 | 1 | 0 | C | 0 | 0 | 0 | C | 0 | 0 | 0 | C | 0 | 0 | 0 | 3.8338 | 3.720837
| doi.org/10.1002/app.57005 | 1 | OCC1COc2c(OCC3CO3)cccc2O1 | 24.49 | 1 | 1 | c1cc(OCC2CO2)c(OCC2CO2)c(OCC2CO2)c1 | 12.76 | 3 | 0 | C | 0 | 0 | 0 | C | 0 | 0 | 0 | CC1=CC2C(=O)OC(=O)C2CC1 | 62.67 | 1 | 0 | C | 0 | 0 | 0 | C | 0 | 0 | 0 | C | 0 | 0 | 0 | 4.83 | 4.108688
| 10.1088/1361-6463/ab09be | 0 | CC(C)(c1ccc(OCC2CO2)cc1)c1ccc(OCC2CO2)cc1 | 63.12 | 2 | 0 | CC(C)(c1ccc(OCC(O)COc2ccc(C(C)(C)c3ccc(OCC4CO4)cc3)cc2)cc1)c1ccc(OCC2CO2)cc1 | 1.73 | 2 | 1 | C | 0 | 0 | 0 | C | 0 | 0 | 0 | CC(N)COCC(C)OCC(C)N | 17.575 | 4 | 0 | CC(N)COCC(C)OCC(C)OCC(C)N | 17.575 | 4 | 0 | C | 0 | 0 | 0 | C | 0 | 0 | 0 | 4.18 | 4.060285
| 10.1088/1361-6463/ab09be | 0 | CC(C)(c1ccc(OCC2CO2)cc1)c1ccc(OCC2CO2)cc1 | 61.97 | 2 | 0 | CC(C)(c1ccc(OCC(O)COc2ccc(C(C)(C)c3ccc(OCC4CO4)cc3)cc2)cc1)c1ccc(OCC2CO2)cc1 | 1.7 | 2 | 1 | CCCCCCCCCCCCCCCCOCC1CO1 | 1.31 | 1 | 0 | C | 0 | 0 | 0 | CC(N)COCC(C)OCC(C)N | 17.505 | 4 | 0 | CC(N)COCC(C)OCC(C)OCC(C)N | 17.505 | 4 | 0 | C | 0 | 0 | 0 | C | 0 | 0 | 0 | 4.08 | 3.958404
| 10.1088/1361-6463/ab09be | 0 | CC(C)(c1ccc(OCC2CO2)cc1)c1ccc(OCC2CO2)cc1 | 62.9 | 2 | 0 | CCCCCCCCCCCCCCCCOCC1CO1 | 1.73 | 1 | 0 | C | 0 | 0 | 0 | C | 0 | 0 | 0 | CC(N)COCC(C)OCC(C)N | 16.565 | 4 | 0 | CC(N)COCC(C)OCC(C)OCC(C)N | 16.565 | 4 | 0 | C | 0 | 0 | 0 | C | 0 | 0 | 0 | 3.73 | 3.742599
| doi.org/10.1007/s10854-025-14303-2 | 1 | CC(C)(c1ccc(OCC2CO2)cc1)c1ccc(OCC2CO2)cc1 | 44.44 | 2 | 0 | C | 0 | 0 | 0 | C | 0 | 0 | 0 | C | 0 | 0 | 0 | O=C1CCCC(=O)O1 | 55.56 | 1 | 0 | C | 0 | 0 | 0 | C | 0 | 0 | 0 | C | 0 | 0 | 0 | 2.84 | 3.941867
| doi.org/10.1007/s10854-025-14303-2 | 1 | CC(C)(c1ccc(OCC2CO2)cc1)c1ccc(OCC2CO2)cc1 | 40 | 2 | 0 | C | 0 | 0 | 0 | C | 0 | 0 | 0 | C | 0 | 0 | 0 | O=C1CCCC(=O)O1 | 60 | 1 | 0 | C | 0 | 0 | 0 | C | 0 | 0 | 0 | C | 0 | 0 | 0 | 2.945 | 3.982605
| doi.org/10.1016/j.cej.2024.156745 | 1 | CC(C)(c1ccc(OCC2CO2)cc1)c1ccc(OCC2CO2)cc1 | 30.2 | 2 | 0 | CC(C)(c1ccc(OCC2CO2)c(CCCSc2c(F)c(F)c(F)c(F)c2F)c1)c1ccc(OCC2CO2)c(CCCSc2c(F)c(F)c(F)c(F)c2F)c1 | 3.14 | 2 | 0 | C | 0 | 0 | 0 | C | 0 | 0 | 0 | CC12C=CCCC1C(=O)OC2=O | 66.66 | 1 | 0 | C | 0 | 0 | 0 | C | 0 | 0 | 0 | C | 0 | 0 | 0 | 3.3 | 3.569561
| 10.1016/j.jmst.2023.10.026 | 0 | CC(C)(c1ccc(OCC2CO2)cc1)c1ccc(OCC2CO2)cc1 | 47.62 | 2 | 0 | CC(C)(c1ccc(OCC(O)COc2ccc(C(C)(C)c3ccc(OCC4CO4)cc3)cc2)cc1)c1ccc(OCC2CO2)cc1 | 7.1 | 2 | 1 | CCCCOCC1CO1 | 11.94 | 1 | 0 | C | 0 | 0 | 0 | Nc1ccc(Cc2ccc(N)cc2)cc1 | 33.34 | 4 | 0 | C | 0 | 0 | 0 | C | 0 | 0 | 0 | C | 0 | 0 | 0 | 5 | 4.88567
| 10.1016/j.jmst.2023.10.026 | 0 | CC(C)(c1ccc(OCC2CO2)cc1)c1ccc(OCC2CO2)cc1 | 38.38 | 2 | 0 | CC(C)(c1ccc(OCC(O)COc2ccc(C(C)(C)c3ccc(OCC4CO4)cc3)cc2)cc1)c1ccc(OCC2CO2)cc1 | 5.73 | 2 | 1 | CCCCOCC1CO1 | 22.55 | 1 | 0 | C | 0 | 0 | 0 | Nc1ccc(Cc2ccc(N)cc2)cc1 | 33.34 | 4 | 0 | C | 0 | 0 | 0 | C | 0 | 0 | 0 | C | 0 | 0 | 0 | 5.5 | 4.918672
| 10.1109/TDEI.2015.7076791 | 1 | c1cc(OCC2CO2)ccc1Cc1ccc(OCC2CO2)cc1 | 23.15 | 2 | 0 | OC(COc1ccc(Cc2ccc(OCC3CO3)cc2)cc1)COc1ccc(Cc2ccc(OCC3CO3)cc2)cc1 | 12.03 | 2 | 1 | C | 0 | 0 | 0 | C | 0 | 0 | 0 | CC12CC=CCC1C(=O)OC2=O | 53.48 | 1 | 0 | Oc1ccc(-c2ccc(O)cc2)cc1 | 11.34 | 0 | 2 | C | 0 | 0 | 0 | C | 0 | 0 | 0 | 4.8 | 4.351668
|  | 0 | O=C(OCC1CO1)c1ccccc1SSc1ccccc1C(=O)OCC1CO1 | 66.66 | 2 | 0 | C | 0 | 0 | 0 | C | 0 | 0 | 0 | C | 0 | 0 | 0 | Nc1ccc(Cc2ccc(N)cc2)cc1 | 33.34 | 4 | 0 | C | 0 | 0 | 0 | C | 0 | 0 | 0 | C | 0 | 0 | 0 | 4.9142 | 5.384745
|  | 0 | c1cc(SSc2ccc(OCC3CO3)cc2)ccc1OCC1CO1 | 66.66 | 2 | 0 | C | 0 | 0 | 0 | C | 0 | 0 | 0 | C | 0 | 0 | 0 | Nc1ccc(Cc2ccc(N)cc2)cc1 | 33.34 | 4 | 0 | C | 0 | 0 | 0 | C | 0 | 0 | 0 | C | 0 | 0 | 0 | 5.10541 | 5.075782
|  | 0 | C(=C/c1cc(OCC2CO2)cc(OCC2CO2)c1)\c1ccc(OCC2CO2)cc1 | 57.14 | 3 | 0 | C | 0 | 0 | 0 | C | 0 | 0 | 0 | C | 0 | 0 | 0 | Nc1ccc(SSc2ccc(N)cc2)cc1 | 42.86 | 4 | 0 | C | 0 | 0 | 0 | C | 0 | 0 | 0 | C | 0 | 0 | 0 | 5.42781 | 4.701586
|  | 0 | CC(C)(c1ccc(OCC2CO2)cc1)c1ccc(OCC2CO2)cc1 | 66.66 | 2 | 0 | C | 0 | 0 | 0 | C | 0 | 0 | 0 | C | 0 | 0 | 0 | Nc1ccccc1SSc1ccccc1N | 33.34 | 4 | 0 | C | 0 | 0 | 0 | C | 0 | 0 | 0 | C | 0 | 0 | 0 | 4.93507 | 4.61728
|  | 0 | c1cc(N(CC2CO2)CC2CO2)ccc1Cc1ccc(N(CC2CO2)CC2CO2)cc1 | 50 | 4 | 0 | C | 0 | 0 | 0 | C | 0 | 0 | 0 | C | 0 | 0 | 0 | Nc1ccccc1SSc1ccccc1N | 50 | 4 | 0 | C | 0 | 0 | 0 | C | 0 | 0 | 0 | C | 0 | 0 | 0 | 5.00081 | 5.939449