## Sheet1
num | doi | catalyst-0without1added | monomer1 | ratios_mol% | epoxy_groups_functionality | num_of_hydroxyl | monomer2 | ratios_mol% | epoxy_groups_functionality | num_of_hydroxyl | monomer3 | ratios_mol% | epoxy_groups_functionality | num_of_hydroxyl | monomer4 | ratios_mol% | epoxy_groups_functionality | num_of_hydroxyl | curing_agent_1 | ratios_mol% | functionality(Not considered hydroxyl) | num_of_hydroxyl | curing_agent_2 | ratios_mol% | functionality(Not considered hydroxyl) | num_of_hydroxyl | curing_agent_3 | ratios_mol% | functionality(Not considered hydroxyl) | num_of_hydroxyl | curing_agent_4 | ratios_mol% | functionality(Not considered hydroxyl) | num_of_hydroxyl | tan | log_tan_delta | tan_pred | log_tan_delta_pred
| doi.org/10.1016/j.compositesb.2022.110107 | 0 | c1ccc2c(c1)-c1ccccc1C2(c1ccc(OCC2CO2)cc1)c1ccc(OCC2CO2)cc1 | 61.1 | 2 | 0 | OC(COc1ccc(C2(c3ccc(OCC4CO4)cc3)c3ccccc3-c3ccccc32)cc1)COc1ccc(C2(c3ccc(OCC4CO4)cc3)c3ccccc3-c3ccccc32)cc1 | 5.56 | 2 | 1 | C | 0 | 0 | 0 | C | 0 | 0 | 0 | Nc1ccc(-c2ccc(N)cc2C(F)(F)F)c(C(F)(F)F)c1 | 30.08 | 4 | 0 | Nc1c(F)c(F)c(-c2c(F)c(F)c(N)c(F)c2F)c(F)c1F | 3.26 | 4 | 0 | C | 0 | 0 | 0 | C | 0 | 0 | 0 | 0.0032 | -2.49485 | 0.004911335 | -2.3088
| doi.org/10.1021/acsami.1c01933 | 1 | CC(C)(c1ccc(OCC2CO2)cc1)c1ccc(OCC2CO2)cc1 | 10.6325 | 2 | 0 | CC(C)(c1ccc(OCC(O)COc2ccc(C(C)(C)c3ccc(OCC4CO4)cc3)cc2)cc1)c1ccc(OCC2CO2)cc1 | 1.5175 | 2 | 1 | CC(C)(c1ccc(OCC(O)COc2ccc(C(c3ccc(OCC(O)COc4ccc(C(C)(C)c5ccc(OCC6CO6)cc5)cc4)cc3)(C(F)(F)F)C(F)(F)F)cc2)cc1)c1ccc(OCC2CO2)cc1 | 23.56 | 2 | 2 | C | 0 | 0 | 0 | CC1=CCC2C(=O)OC(=O)C2C1 | 64.29 | 1 | 0 | C | 0 | 0 | 0 | C | 0 | 0 | 0 | C | 0 | 0 | 0 | 0.0041 | -2.387216 | 0.003828365 | -2.416987
| doi.org/10.1016/j.compositesb.2024.111728 | 1 | CC(C)(c1ccc(OCC2CO2)cc1)c1ccc(OCC2CO2)cc1 | 18.7072 | 2 | 0 | CC(C)(c1ccc(OCC(O)COc2ccc(C(C)(C)c3ccc(OCC4CO4)cc3)cc2)cc1)c1ccc(OCC2CO2)cc1 | 2.5028 | 2 | 1 | COc1cc(CCC[Si](C)(C)O[Si](C)(C)CCCc2ccc(OCC3CO3)c(OC)c2)ccc1OCC1CO1 | 11.1279 | 2 | 0 | COc1cc(CCC[Si](C)(C)O[Si](C)(C)CCCc2ccc(OCC3CO3)c(OC)c2)ccc1OCC(O)COc1ccc(CCC[Si](C)(C)O[Si](C)(C)CCCc2ccc(OCC3CO3)c(OC)c2)cc1OC | 1.4021 | 2 | 1 | CC12CCCC=C1C(=O)OC2=O | 66.25 | 1 | 0 | C | 0 | 0 | 0 | C | 0 | 0 | 0 | C | 0 | 0 | 0 | 0.0054 | -2.267606 | 0.005082812 | -2.293896
| doi/10.1049/hve2.12443 | 0 | Cc1cc(-c2cc(C)c(OCC3CO3)c(C)c2)cc(C)c1OCC1CO1 | 66.47 | 2 | 0 | C | 0 | 0 | 0 | C | 0 | 0 | 0 | C | 0 | 0 | 0 | Nc1ccc(Cc2ccc(N)cc2)cc1 | 33.53 | 4 | 0 | C | 0 | 0 | 0 | C | 0 | 0 | 0 | C | 0 | 0 | 0 | 0.00644 | -2.191114 | 0.007837012 | -2.10585
| doi.org/10.1002/app.57005 | 1 | OCC1COc2c(OCC3CO3)cccc2O1 | 5.83 | 1 | 1 | c1cc(OCC2CO2)c(OCC2CO2)c(OCC2CO2)c1 | 22.16 | 3 | 0 | C | 0 | 0 | 0 | C | 0 | 0 | 0 | CC1=CC2C(=O)OC(=O)C2CC1 | 72.01 | 1 | 0 | C | 0 | 0 | 0 | C | 0 | 0 | 0 | C | 0 | 0 | 0 | 0.008 | -2.09691 | 0.007650514 | -2.116309
| 10.3233/JCM-226011 | 1 | CC(C)(c1ccc(OCC2CO2)cc1)c1ccc(OCC2CO2)cc1 | 26.7183 | 2 | 0 | CC(C)(c1ccc(OCC(O)COc2ccc(C(C)(C)c3ccc(OCC4CO4)cc3)cc2)cc1)c1ccc(OCC2CO2)cc1 | 4.7817 | 2 | 1 | O=C(OC1CCC2OC2C1)C1CCC2OC2C1 | 9.02 | 2 | 0 | C | 0 | 0 | 0 | CC12CC=CCC1C(=O)OC2=O | 59.48 | 1 | 0 | C | 0 | 0 | 0 | C | 0 | 0 | 0 | C | 0 | 0 | 0 | 0.0028 | -2.552842 | 0.005067279 | -2.295225
| doi/10.1021/acsomega.1c02108 | 1 | O=C(OCC1CCC2OC2C1)C1CCC2OC2C1 | 37.05 | 2 | 0 | C | 0 | 0 | 0 | C | 0 | 0 | 0 | C | 0 | 0 | 0 | CC12C=CC(C1)C1C(=O)OC(=O)C12 | 62.95 | 1 | 0 | C | 0 | 0 | 0 | C | 0 | 0 | 0 | C | 0 | 0 | 0 | 0.00323 | -2.490797 | 0.004900064 | -2.309798
| doi.org/10.1016/j.cej.2024.156745 | 1 | CC(C)(c1ccc(OCC2CO2)cc1)c1ccc(OCC2CO2)cc1 | 31.06 | 2 | 0 | CC(C)(c1ccc(OCC2CO2)c(CCCSc2c(F)c(F)c(F)c(F)c2F)c1)c1ccc(OCC2CO2)c(CCCSc2c(F)c(F)c(F)c(F)c2F)c1 | 2.28 | 2 | 0 | C | 0 | 0 | 0 | C | 0 | 0 | 0 | CC12C=CCCC1C(=O)OC2=O | 66.66 | 1 | 0 | C | 0 | 0 | 0 | C | 0 | 0 | 0 | C | 0 | 0 | 0 | 0.011 | -1.958607 | 0.005484077 | -2.260896
| 10.1016/j.jmst.2023.10.026 | 0 | CC(C)(c1ccc(OCC2CO2)cc1)c1ccc(OCC2CO2)cc1 | 58.0009 | 2 | 0 | CC(C)(c1ccc(OCC(O)COc2ccc(C(C)(C)c3ccc(OCC4CO4)cc3)cc2)cc1)c1ccc(OCC2CO2)cc1 | 8.6591 | 2 | 1 | C | 0 | 0 | 0 | C | 0 | 0 | 0 | CC1CC(CC2CCC(N)C(C)C2)CCC1N | 33.34 | 4 | 0 | C | 0 | 0 | 0 | C | 0 | 0 | 0 | C | 0 | 0 | 0 | 0.002 | -2.69897 | 0.008937375 | -2.04879
| 10.1088/1361-6463/ab09be | 0 | CC(C)(c1ccc(OCC2CO2)cc1)c1ccc(OCC2CO2)cc1 | 53.1422 | 2 | 0 | CC(C)(c1ccc(OCC(O)COc2ccc(C(C)(C)c3ccc(OCC4CO4)cc3)cc2)cc1)c1ccc(OCC2CO2)cc1 | 1.4578 | 2 | 1 | CCCCCCCCCc1ccc(OCC2CO2)cc1 | 12.17 | 1 | 0 | C | 0 | 0 | 0 | CC(N)COCC(C)OCC(C)N | 16.615 | 4 | 0 | CC(N)COCC(C)OCC(C)OCC(C)N | 16.615 | 4 | 0 | C | 0 | 0 | 0 | C | 0 | 0 | 0 | 0.0081 | -2.091515 | 0.0055137 | -2.258557
| doi.org/10.3390/polym13132145 | 1 | CC(C)(c1ccc(OCC2CO2)cc1)c1ccc(OCC2CO2)cc1 | 23.3984 | 2 | 0 | CC(C)(c1ccc(OCC(O)COc2ccc(C(C)(C)c3ccc(OCC4CO4)cc3)cc2)cc1)c1ccc(OCC2CO2)cc1 | 5.1816 | 2 | 1 | CC(C)(c1ccc(OCC2CC2)cc1)c1ccc(OCC(COc2ccc(C(C)(C)c3ccc(OCC4CO4)cc3)cc2)O[Si](O)(c2ccccc2)c2ccccc2)cc1 | 6.3239 | 2 | 1 | C | 0 | 0 | 0 | CC1CCC2C(=O)OC(=O)C2C1 | 65.1 | 1 | 0 | C | 0 | 0 | 0 | C | 0 | 0 | 0 | C | 0 | 0 | 0 | 0.004 | -2.39794 | 0.003500421 | -2.45588
| doi.org/10.1021/acsapm.4c03325 | 0 | CC(C)(c1ccc(OCC2CO2)cc1)c1ccc(OCC2CO2)cc1 | 8.7467 | 2 | 0 | CC(C)(c1ccc(OCC(O)COc2ccc(C(C)(C)c3ccc(OCC4CO4)cc3)cc2)cc1)c1ccc(OCC2CO2)cc1 | 1.3733 | 2 | 1 | O=C(OCC1CO1)C1CCCCC1C(=O)OCC1CO1 | 48.4803 | 2 | 0 | O=C(OCC(O)COC(=O)C1CCCCC1C(=O)OCC1CO1)C1CCCCC1C(=O)OCC1CO1 | 10.5197 | 2 | 1 | Nc1ccc(SSc2ccc(N)cc2)cc1 | 30.88 | 4 | 0 | C | 0 | 0 | 0 | C | 0 | 0 | 0 | C | 0 | 0 | 0 | 0.0075 | -2.124939 | 0.008921415 | -2.049566
| doi.org/10.1007/s10118-025-3254-5 | 1 | CC(C)(c1ccc(OCC2CO2)cc1)c1ccc(OCC2CO2)cc1 | 29.47 | 2 | 0 | CC(C)(c1ccc(OCC(O)COc2ccc(C(C)(C)c3ccc(OCC4CO4)cc3)cc2)cc1)c1ccc(OCC2CO2)cc1 | 4.4 | 2 | 1 | C | 0 | 0 | 0 | C | 0 | 0 | 0 | CC1CCC=C2C(=O)OC(=O)C21 | 66.13 | 1 | 0 | C | 0 | 0 | 0 | C | 0 | 0 | 0 | C | 0 | 0 | 0 | 0.004 | -2.39794 | 0.004240184 | -2.372615
| doi.org/10.1007/s10118-025-3254-5 | 1 | C=CCc1ccc(OCC2CO2)c(-c2ccc(OCC3CO3)c(CCC[Si](C)(C)O[Si](O[Si](C)(C)CCCc3ccc(OCC4CO4)c(-c4cc(CCC[Si](C)(C)O[Si](O[Si](C)(C)CCCc5ccc(OCC6CO6)c(-c6cc(CC=C)ccc6OCC6CO6)c5)(c5ccccc5)c5ccccc5)ccc4OCC4CO4)c3)(c3ccccc3)c3ccccc3)c2)c1 | 14.27 | 6 | 0 | C | 0 | 0 | 0 | C | 0 | 0 | 0 | C | 0 | 0 | 0 | CC1CCC=C2C(=O)OC(=O)C21 | 85.73 | 1 | 0 | C | 0 | 0 | 0 | C | 0 | 0 | 0 | C | 0 | 0 | 0 | 0.0034 | -2.468521 | 0.007062469 | -2.151043
| doi.org/10.1016/j.polymertesting.2023.108145 | 1 | CC(C)(c1ccc(OCC2CO2)cc1)c1ccc(OCC2CO2)cc1 | 40.94 | 2 | 0 | CC(C)(c1ccc(OCC(O)COc2ccc(C(C)(C)c3ccc(OCC4CO4)cc3)cc2)cc1)c1ccc(OCC2CO2)cc1 | 9.06 | 2 | 1 | C | 0 | 0 | 0 | C | 0 | 0 | 0 | CC12CCCCC1C(=O)OC2=O | 50 | 1 | 0 | C | 0 | 0 | 0 | C | 0 | 0 | 0 | C | 0 | 0 | 0 | 0.0032 | -2.49485 | 0.00526317 | -2.278753
| doi.org/10.1016/j.compositesb.2022.110107 | 0 | c1ccc2c(c1)-c1ccccc1C2(c1ccc(OCC2CO2)cc1)c1ccc(OCC2CO2)cc1 | 61.1 | 2 | 0 | OC(COc1ccc(C2(c3ccc(OCC4CO4)cc3)c3ccccc3-c3ccccc32)cc1)COc1ccc(C2(c3ccc(OCC4CO4)cc3)c3ccccc3-c3ccccc32)cc1 | 5.56 | 2 | 1 | C | 0 | 0 | 0 | C | 0 | 0 | 0 | Nc1ccc(-c2ccc(N)cc2)cc1 | 33.34 | 4 | 0 | C | 0 | 0 | 0 | C | 0 | 0 | 0 | C | 0 | 0 | 0 | 0.0051 | -2.29243 | 0.006664454 | -2.176235
| doi.org/10.1016/j.compositesb.2022.110107 | 0 | c1ccc2c(c1)-c1ccccc1C2(c1ccc(OCC2CO2)cc1)c1ccc(OCC2CO2)cc1 | 61.1 | 2 | 0 | OC(COc1ccc(C2(c3ccc(OCC4CO4)cc3)c3ccccc3-c3ccccc32)cc1)COc1ccc(C2(c3ccc(OCC4CO4)cc3)c3ccccc3-c3ccccc32)cc1 | 5.56 | 2 | 1 | C | 0 | 0 | 0 | C | 0 | 0 | 0 | Nc1ccc(-c2ccc(N)cc2C(F)(F)F)c(C(F)(F)F)c1 | 33.34 | 4 | 0 | C | 0 | 0 | 0 | C | 0 | 0 | 0 | C | 0 | 0 | 0 | 0.0041 | -2.387216 | 0.004444795 | -2.352148
| doi.org/10.1016/j.compositesb.2022.110107 | 0 | c1ccc2c(c1)-c1ccccc1C2(c1ccc(OCC2CO2)cc1)c1ccc(OCC2CO2)cc1 | 61.1 | 2 | 0 | OC(COc1ccc(C2(c3ccc(OCC4CO4)cc3)c3ccccc3-c3ccccc32)cc1)COc1ccc(C2(c3ccc(OCC4CO4)cc3)c3ccccc3-c3ccccc32)cc1 | 5.56 | 2 | 1 | C | 0 | 0 | 0 | C | 0 | 0 | 0 | Nc1ccc(-c2ccc(N)cc2C(F)(F)F)c(C(F)(F)F)c1 | 30.08 | 4 | 0 | Nc1c(F)c(F)c(-c2c(F)c(F)c(N)c(F)c2F)c(F)c1F | 3.26 | 4 | 0 | C | 0 | 0 | 0 | C | 0 | 0 | 0 | 0.0032 | -2.49485 | 0.004911335 | -2.3088
| doi.org/10.1016/j.compositesb.2022.110107 | 0 | c1ccc2c(c1)-c1ccccc1C2(c1ccc(OCC2CO2)cc1)c1ccc(OCC2CO2)cc1 | 61.1 | 2 | 0 | OC(COc1ccc(C2(c3ccc(OCC4CO4)cc3)c3ccccc3-c3ccccc32)cc1)COc1ccc(C2(c3ccc(OCC4CO4)cc3)c3ccccc3-c3ccccc32)cc1 | 5.56 | 2 | 1 | C | 0 | 0 | 0 | C | 0 | 0 | 0 | Nc1ccc(-c2ccc(N)cc2C(F)(F)F)c(C(F)(F)F)c1 | 28.44 | 4 | 0 | Nc1c(F)c(F)c(-c2c(F)c(F)c(N)c(F)c2F)c(F)c1F | 4.9 | 4 | 0 | C | 0 | 0 | 0 | C | 0 | 0 | 0 | 0.0027 | -2.568636 | 0.004888626 | -2.310813
| 10.1109/ICPADM.2018.8401056 | 0 | CC(C)(c1ccc(OCC2CO2)cc1)c1ccc(OCC2CO2)cc1 | 61.82 | 2 | 0 | CC(C)(c1ccc(OCC(O)COc2ccc(C(C)(C)c3ccc(OCC4CO4)cc3)cc2)cc1)c1ccc(OCC2CO2)cc1 | 2.62 | 2 | 1 | C | 0 | 0 | 0 | C | 0 | 0 | 0 | CC(N)COCC(C)OCC(C)N | 17.78 | 4 | 0 | CC(N)COCC(C)OCC(C)OCC(C)N | 17.78 | 4 | 0 | C | 0 | 0 | 0 | C | 0 | 0 | 0 | 0.0117 | -1.931814 | 0.005466796 | -2.262267
| 10.1109/ICD.2018.8514762 | 0 | CC(C)(c1ccc(OCC2CO2)cc1)c1ccc(OCC2CO2)cc1 | 59.81 | 2 | 0 | CC(C)(c1ccc(OCC(O)COc2ccc(C(C)(C)c3ccc(OCC4CO4)cc3)cc2)cc1)c1ccc(OCC2CO2)cc1 | 2.53 | 2 | 1 | CCCCCCCCCCCCCCCCOCC1CO1 | 5.19 | 1 | 0 | C | 0 | 0 | 0 | CC(N)COCC(C)OCC(C)N | 16.235 | 4 | 0 | CC(N)COCC(C)OCC(C)OCC(C)N | 16.235 | 4 | 0 | C | 0 | 0 | 0 | C | 0 | 0 | 0 | 0.0077 | -2.113509 | 0.005090704 | -2.293222
| doi.org/10.3390/polym13132145 | 1 | CC(C)(c1ccc(OCC2CO2)cc1)c1ccc(OCC2CO2)cc1 | 28.57 | 2 | 0 | CC(C)(c1ccc(OCC(O)COc2ccc(C(C)(C)c3ccc(OCC4CO4)cc3)cc2)cc1)c1ccc(OCC2CO2)cc1 | 6.33 | 2 | 1 | C | 0 | 0 | 0 | C | 0 | 0 | 0 | CC1CCC2C(=O)OC(=O)C2C1 | 65.1 | 1 | 0 | C | 0 | 0 | 0 | C | 0 | 0 | 0 | C | 0 | 0 | 0 | 0.0035 | -2.455932 | 0.003893679 | -2.40964
| doi/10.1049/hve2.12443 | 0 | CC(C)(c1ccc(OCC2CO2)cc1)c1ccc(OCC2CO2)cc1 | 70.57 | 2 | 0 | C | 0 | 0 | 0 | C | 0 | 0 | 0 | C | 0 | 0 | 0 | Nc1ccc(Cc2ccc(N)cc2)cc1 | 29.43 | 4 | 0 | C | 0 | 0 | 0 | C | 0 | 0 | 0 | C | 0 | 0 | 0 | 0.00861 | -2.064997 | 0.01015203 | -1.993447
| doi.org/10.3390/polym14122394 | 1 | CC(C)(c1ccc(OCC2CO2)cc1)c1ccc(OCC2CO2)cc1 | 25.78 | 2 | 0 | CC(C)(c1ccc(OCC(O)COc2ccc(C(C)(C)c3ccc(OCC4CO4)cc3)cc2)cc1)c1ccc(OCC2CO2)cc1 | 5.72 | 2 | 1 | O=C(OC1CCC2OC2C1)C1CCC2OC2C1 | 9.02 | 2 | 0 | C | 0 | 0 | 0 | CC12CC=CCC1C(=O)OC2=O | 59.48 | 1 | 0 | C | 0 | 0 | 0 | C | 0 | 0 | 0 | C | 0 | 0 | 0 | 0.0028 | -2.552842 | 0.00506874 | -2.2951
| 10.1088/1361-6463/ab09be | 0 | CC(C)(c1ccc(OCC2CO2)cc1)c1ccc(OCC2CO2)cc1 | 58.86 | 2 | 0 | CC(C)(c1ccc(OCC(O)COc2ccc(C(C)(C)c3ccc(OCC4CO4)cc3)cc2)cc1)c1ccc(OCC2CO2)cc1 | 1.62 | 2 | 1 | CCCCCCCCCc1ccc(OCC2CO2)cc1 | 5.09 | 1 | 0 | C | 0 | 0 | 0 | CC(N)COCC(C)OCC(C)N | 17.215 | 4 | 0 | CC(N)COCC(C)OCC(C)OCC(C)N | 17.215 | 4 | 0 | C | 0 | 0 | 0 | C | 0 | 0 | 0 | 0.0122 | -1.91364 | 0.005429604 | -2.265232
| 10.1088/1361-6463/accbca | 1 | CC(C)(c1ccc(OCC2CO2)cc1)c1ccc(OCC2CO2)cc1 | 27.19 | 2 | 0 | CC(C)(c1ccc(OCC(O)COc2ccc(C(C)(C)c3ccc(OCC4CO4)cc3)cc2)cc1)c1ccc(OCC2CO2)cc1 | 0.75 | 2 | 1 | c1cc(OCC2CO2)ccc1Cc1ccc(OCC2CO2)cc1 | 6.29 | 2 | 0 | OC(COc1ccc(Cc2ccc(OCC3CO3)cc2)cc1)COc1ccc(Cc2ccc(OCC3CO3)cc2)cc1 | 0.7 | 2 | 1 | CC1CCC2C(=O)OC(=O)C2C1 | 65.07 | 1 | 0 | C | 0 | 0 | 0 | C | 0 | 0 | 0 | C | 0 | 0 | 0 | 0.0037 | -2.431798 | 0.004369317 | -2.359586
| doi.org/10.1016/j.cej.2024.156745 | 1 | CC(C)(c1ccc(OCC2CO2)cc1)c1ccc(OCC2CO2)cc1 | 32.63 | 2 | 0 | CC(C)(c1ccc(OCC2CO2)c(CCCSc2c(F)c(F)c(F)c(F)c2F)c1)c1ccc(OCC2CO2)c(CCCSc2c(F)c(F)c(F)c(F)c2F)c1 | 0.71 | 2 | 0 | C | 0 | 0 | 0 | C | 0 | 0 | 0 | CC12C=CCCC1C(=O)OC2=O | 66.66 | 1 | 0 | C | 0 | 0 | 0 | C | 0 | 0 | 0 | C | 0 | 0 | 0 | 0.0117 | -1.931814 | 0.005451057 | -2.263519
| 10.1016/j.jmst.2023.10.026 | 0 | CC(C)(c1ccc(OCC2CO2)cc1)c1ccc(OCC2CO2)cc1 | 62.15 | 2 | 0 | CC(C)(c1ccc(OCC(O)COc2ccc(C(C)(C)c3ccc(OCC4CO4)cc3)cc2)cc1)c1ccc(OCC2CO2)cc1 | 9.28 | 2 | 1 | C | 0 | 0 | 0 | C | 0 | 0 | 0 | NCCNCCN | 28.57 | 5 | 0 | C | 0 | 0 | 0 | C | 0 | 0 | 0 | C | 0 | 0 | 0 | 0.015 | -1.823909 | 0.01437061 | -1.842525
| 10.1016/j.jmst.2023.10.026 | 0 | CC(C)(c1ccc(OCC2CO2)cc1)c1ccc(OCC2CO2)cc1 | 47.62 | 2 | 0 | CC(C)(c1ccc(OCC(O)COc2ccc(C(C)(C)c3ccc(OCC4CO4)cc3)cc2)cc1)c1ccc(OCC2CO2)cc1 | 7.1 | 2 | 1 | CCCCOCC1CO1 | 11.94 | 1 | 0 | C | 0 | 0 | 0 | Nc1ccc(Cc2ccc(N)cc2)cc1 | 33.34 | 4 | 0 | C | 0 | 0 | 0 | C | 0 | 0 | 0 | C | 0 | 0 | 0 | 0.0098 | -2.008774 | 0.008960284 | -2.047678
| 10.1109/TDEI.2015.7076791 | 1 | c1cc(OCC2CO2)ccc1Cc1ccc(OCC2CO2)cc1 | 23.15 | 2 | 0 | OC(COc1ccc(Cc2ccc(OCC3CO3)cc2)cc1)COc1ccc(Cc2ccc(OCC3CO3)cc2)cc1 | 12.03 | 2 | 1 | C | 0 | 0 | 0 | C | 0 | 0 | 0 | CC12CC=CCC1C(=O)OC2=O | 53.48 | 1 | 0 | Oc1ccc(-c2ccc(O)cc2)cc1 | 11.34 | 0 | 2 | C | 0 | 0 | 0 | C | 0 | 0 | 0 | 0.0105 | -1.978811 | 0.008724764 | -2.059246
| 10.1109/CEIDP.2016.7785651 | 0 | CC(C)(c1ccc(OCC2CO2)cc1)c1ccc(OCC2CO2)cc1 | 64.88 | 2 | 0 | CC(C)(c1ccc(OCC(O)COc2ccc(C(C)(C)c3ccc(OCC4CO4)cc3)cc2)cc1)c1ccc(OCC2CO2)cc1 | 1.78 | 2 | 1 | C | 0 | 0 | 0 | C | 0 | 0 | 0 | CC(N)COCC(C)OCC(C)N | 5.33 | 4 | 0 | CC(N)COCC(C)OCC(C)OCC(C)N | 28.01 | 4 | 0 | C | 0 | 0 | 0 | C | 0 | 0 | 0 | 0.0134 | -1.872895 | 0.005443225 | -2.264144
|  | 0 | O=C(OCC1CO1)c1ccccc1SSc1ccccc1C(=O)OCC1CO1 | 66.66 | 2 | 0 | C | 0 | 0 | 0 | C | 0 | 0 | 0 | C | 0 | 0 | 0 | Nc1ccc(Cc2ccc(N)cc2)cc1 | 33.34 | 4 | 0 | C | 0 | 0 | 0 | C | 0 | 0 | 0 | C | 0 | 0 | 0 | 0.00681 | -2.166853 | 0.008782508 | -2.056381
|  | 0 | c1cc(SSc2ccc(OCC3CO3)cc2)ccc1OCC1CO1 | 66.66 | 2 | 0 | C | 0 | 0 | 0 | C | 0 | 0 | 0 | C | 0 | 0 | 0 | Nc1ccc(Cc2ccc(N)cc2)cc1 | 33.34 | 4 | 0 | C | 0 | 0 | 0 | C | 0 | 0 | 0 | C | 0 | 0 | 0 | 0.01258 | -1.900319 | 0.009316588 | -2.030743
|  | 0 | C(=C/c1cc(OCC2CO2)cc(OCC2CO2)c1)\c1ccc(OCC2CO2)cc1 | 57.14 | 3 | 0 | C | 0 | 0 | 0 | C | 0 | 0 | 0 | C | 0 | 0 | 0 | Nc1ccc(SSc2ccc(N)cc2)cc1 | 42.86 | 4 | 0 | C | 0 | 0 | 0 | C | 0 | 0 | 0 | C | 0 | 0 | 0 | 0.01086 | -1.96417 | 0.008465328 | -2.072356
|  | 0 | CC(C)(c1ccc(OCC2CO2)cc1)c1ccc(OCC2CO2)cc1 | 66.66 | 2 | 0 | C | 0 | 0 | 0 | C | 0 | 0 | 0 | C | 0 | 0 | 0 | Nc1ccccc1SSc1ccccc1N | 33.34 | 4 | 0 | C | 0 | 0 | 0 | C | 0 | 0 | 0 | C | 0 | 0 | 0 | 0.00369 | -2.432974 | 0.006107308 | -2.21415
|  | 0 | c1cc(N(CC2CO2)CC2CO2)ccc1Cc1ccc(N(CC2CO2)CC2CO2)cc1 | 50 | 4 | 0 | C | 0 | 0 | 0 | C | 0 | 0 | 0 | C | 0 | 0 | 0 | Nc1ccccc1SSc1ccccc1N | 50 | 4 | 0 | C | 0 | 0 | 0 | C | 0 | 0 | 0 | C | 0 | 0 | 0 | 0.00833 | -2.079355 | 0.009096743 | -2.041114