## Sheet1
num | doi | catalyst-0without1added | monomer1 | ratios_mol% | epoxy_groups_functionality | num_of_hydroxyl | monomer2 | ratios_mol% | epoxy_groups_functionality | num_of_hydroxyl | monomer3 | ratios_mol% | epoxy_groups_functionality | num_of_hydroxyl | monomer4 | ratios_mol% | epoxy_groups_functionality | num_of_hydroxyl | curing_agent_1 | ratios_mol% | functionality(Not considered hydroxyl) | num_of_hydroxyl | curing_agent_2 | ratios_mol% | functionality(Not considered hydroxyl) | num_of_hydroxyl | curing_agent_3 | ratios_mol% | functionality(Not considered hydroxyl) | num_of_hydroxyl | curing_agent_4 | ratios_mol% | functionality(Not considered hydroxyl) | num_of_hydroxyl | Eb_kV/mm | note_origin_thickness
1 | 10.1109/TDEI.2022.3231225 | 1 | CC(C)(C1=CC=C(C=C1)OCC2CO2)C3=CC=C(C=C3)OCC4CO4 | 31.49 | 2 | 0 | CC(C)(C1=CC=C(C=C1)OCC2CO2)C3=CC=C(C=C3)OCC(COC4=CC=C(C=C4)C(C)(C)C5=CC=C(C=C5)OCC6CO6)O | 4.22 | 2 | 1 | [8 empty] | CC1=CCC2C(C1)C(=O)OC2=O | 64.29 | 1 | 0 | [12 empty] | 39.26 | 27.765 2mm
2 | doi.org/10.1177/0954008306068493 | 0 | CC(C)(C1=CC=C(C=C1)OCC2CO2)C3=CC=C(C=C3)OCC4CO4 | 58.31 | 2 | 0 | CC(C)(C1=CC=C(C=C1)OCC2CO2)C3=CC=C(C=C3)OCC(COC4=CC=C(C=C4)C(C)(C)C5=CC=C(C=C5)OCC6CO6)O | 6.78 | 2 | 1 | [8 empty] | C1=CC(=CC=C1CC2=CC=C(C=C2)N)N | 32.55 | 4 | 0 | C1=CC(=CC=C1N2C(=O)C=CC2=O)S(=O)(=O)C3=CC=C(C=C3)N4C(=O)C=CC4=O | 2.36 | 0 | 0 | [8 empty] | 34.12 | 19.7 3mm
3 | doi.org/10.1016/j.reactfunctpolym.2023.105646 | 1 | CC(C)(C1=CC=C(C=C1)OCC2CO2)C3=CC=C(C=C3)OCC4CO4 | 61.39 | 2 | 0 | CC(C)(C1=CC=C(C=C1)OCC2CO2)C3=CC=C(C=C3)OCC(COC4=CC=C(C=C4)C(C)(C)C5=CC=C(C=C5)OCC6CO6)O | 13.61 | 2 | 1 | C1C(O1)COCCCCOCC2CO2 | 14.71 | 2 | 0 |  |  |  |  | O=C(OC[C@@H]1OC(OC(=O)c2cc(O)c(O)c(OC(=O)c3cc(O)c(O)c(O)c3)c2)[C@@H](OC(=O)c2cc(O)c(O)c(OC(=O)c3cc(O)c(O)c(O)c3)c2)[C@H](OC(=O)c2cc(O)c(O)c(OC(=O)c3cc(O)c(O)c(O)c3)c2)[C@H]1OC(=O)c1cc(O)c(O)c(OC(=O)c2cc(O)c(O)c(O)c2)c1)c1cc(O)c(O)c(OC(=O)c2cc(O)c(O)c(O)c2)c1 | 10.29 | 0 | 25 | [12 empty] | 28.6 | 23.4 1.5mm
4 |  | 1 | C1CCC(C(C1)C(=O)OCC2CO2)C(=O)OCC3CO3 | 33.33 | 2 | 0 | [12 empty] | CC1=CC2CC1C3C2C(=O)OC3=O | 66.67 | 1 | 0 | [12 empty] | 25.94 | 1mm
5 |  | 0 | C1CC(CCC1COCC2CO2)COCC3CO3 | 66.67 | 2 | 0 | [12 empty] | CC1(CC(CC(C1)(C)CN)N)C | 33.33 | 4 | 0 | [12 empty] | 42.09 | 1mm
6 |  | 0 | C1CC(CCC1COCC2CO2)COCC3CO3 | 66.67 | 2 | 0 | [12 empty] | C1=CC(=CC=C1N)S(=O)(=O)C2=CC=C(C=C2)N | 33.33 | 4 | 0 | [12 empty] | 38.32 | 1mm
7 |  | 0 | C1CC(CCC1COCC2CO2)COCC3CO3 | 66.67 | 2 | 0 | [12 empty] | C1=CC(=CC=C1N)SSC2=CC=C(C=C2)N | 33.33 | 4 | 0 | [12 empty] | 31.13 | 1mm
8 |  | 1 | C1CC(CCC1COCC2CO2)COCC3CO3 | 33.33 | 2 | 0 | [12 empty] | CC12CCCCC1C(=O)OC2=O | 66.67 | 1 | 0 | [12 empty] | 30.76 | 1mm
9 |  | 1 | C1CC(CCC1COCC2CO2)COCC3CO3 | 33.33 | 2 | 0 | [12 empty] | C1CCC2C(C1)C(=O)OC2=O | 66.67 | 1 | 0 | [12 empty] | 30.18 | 1mm
10 |  | 1 | C1CC(CCC1COCC2CO2)COCC3CO3 | 33.33 | 2 | 0 | [12 empty] | C1C=CCC2C1C(=O)OC2=O | 66.67 | 1 | 0 | [12 empty] | 29.92 | 1mm
11 |  | 1 | C1CC(CCC1COCC2CO2)COCC3CO3 | 33.33 | 2 | 0 | [12 empty] | CC1=CC2CC1C3C2C(=O)OC3=O | 66.67 | 1 | 0 | [12 empty] | 26.41 | 1mm
12 |  | 1 | C1CC(CCC1COCC2CO2)COCC3CO3 | 50 | 2 | 0 | [12 empty] | C/C(=C/C(=O)O)/C(=O)O | 50 | 2 | 0 | [12 empty] | 24.35 | 1mm
13 |  | 1 | C1CC(CCC1COCC2CO2)COCC3CO3 | 55.56 | 2 | 0 | [12 empty] | CC1=CC(=C(C=C1)O)O | 44.44 | 0 | 2 | [12 empty] | 28.14 | 1mm
14 | doi.org/10.1016/j.reactfunctpolym.2023.105646 | 1 | CC(C)(C1=CC=C(C=C1)OCC2CO2)C3=CC=C(C=C3)OCC4CO4 | 53.66 | 2 | 0 | CC(C)(C1=CC=C(C=C1)OCC2CO2)C3=CC=C(C=C3)OCC(COC4=CC=C(C=C4)C(C)(C)C5=CC=C(C=C5)OCC6CO6)O | 11.89 | 2 | 1 | C1C(O1)COCCCCOCC2CO2 | 25.45 | 2 | 0 |  |  |  |  | O=C(OC[C@@H]1OC(OC(=O)c2cc(O)c(O)c(OC(=O)c3cc(O)c(O)c(O)c3)c2)[C@@H](OC(=O)c2cc(O)c(O)c(OC(=O)c3cc(O)c(O)c(O)c3)c2)[C@H](OC(=O)c2cc(O)c(O)c(OC(=O)c3cc(O)c(O)c(O)c3)c2)[C@H]1OC(=O)c1cc(O)c(O)c(OC(=O)c2cc(O)c(O)c(O)c2)c1)c1cc(O)c(O)c(OC(=O)c2cc(O)c(O)c(O)c2)c1 | 9 | 0 | 25 | [12 empty] | 30.9 | 25.2 1.5mm
15 |  | 0 | C1C=CCC(C1C(=O)OCC2CO2)C(=O)OCC3CO3 | 52.60 | 2 | 0 | O=C(OCC(O)COC(=O)C1CC=CCC1C(=O)OCC1CO1)C1CC=CCC1C(=O)OCC1CO1 | 14.06 | 2 | 1 | [8 empty] | C(CNCCN)N | 33.34 | 5 | 0 | [12 empty] | 29.71 | 1mm
16 |  | 0 | C1C=CCC(C1C(=O)OCC2CO2)C(=O)OCC3CO3 | 52.60 | 2 | 0 | O=C(OCC(O)COC(=O)C1CC=CCC1C(=O)OCC1CO1)C1CC=CCC1C(=O)OCC1CO1 | 14.06 | 2 | 1 | [8 empty] | CC1(CC(CC(C1)(C)CN)N)C | 33.34 | 4 | 0 | [12 empty] | 30.89 | 1mm
17 |  | 0 | C1C=CCC(C1C(=O)OCC2CO2)C(=O)OCC3CO3 | 52.60 | 2 | 0 | O=C(OCC(O)COC(=O)C1CC=CCC1C(=O)OCC1CO1)C1CC=CCC1C(=O)OCC1CO1 | 14.06 | 2 | 1 | [8 empty] | C1=CC(=CC=C1CC2=CC=C(C=C2)N)N | 33.34 | 4 | 0 | [12 empty] | 29.04 | 1mm
18 |  | 0 | C1C=CCC(C1C(=O)OCC2CO2)C(=O)OCC3CO3 | 52.60 | 2 | 0 | O=C(OCC(O)COC(=O)C1CC=CCC1C(=O)OCC1CO1)C1CC=CCC1C(=O)OCC1CO1 | 14.06 | 2 | 1 | [8 empty] | C1=CC(=CC=C1N)S(=O)(=O)C2=CC=C(C=C2)N | 33.34 | 4 | 0 | [12 empty] | 28.36 | 1mm
19 |  | 0 | C1C=CCC(C1C(=O)OCC2CO2)C(=O)OCC3CO3 | 52.60 | 2 | 0 | O=C(OCC(O)COC(=O)C1CC=CCC1C(=O)OCC1CO1)C1CC=CCC1C(=O)OCC1CO1 | 14.06 | 2 | 1 | [8 empty] | C1=CC(=CC=C1N)SSC2=CC=C(C=C2)N | 33.34 | 4 | 0 | [12 empty] | 30.29 | 1mm
20 |  | 1 | C1C=CCC(C1C(=O)OCC2CO2)C(=O)OCC3CO3 | 26.31 | 2 | 0 | O=C(OCC(O)COC(=O)C1CC=CCC1C(=O)OCC1CO1)C1CC=CCC1C(=O)OCC1CO1 | 7.03 | 2 | 1 | [8 empty] | CC12CCCCC1C(=O)OC2=O | 66.66 | 1 | 0 | [12 empty] | 30.00 | 1mm
21 |  | 1 | C1C=CCC(C1C(=O)OCC2CO2)C(=O)OCC3CO3 | 26.31 | 2 | 0 | O=C(OCC(O)COC(=O)C1CC=CCC1C(=O)OCC1CO1)C1CC=CCC1C(=O)OCC1CO1 | 7.03 | 2 | 1 | [8 empty] | CC1(CC(=O)OC1=O)C | 66.66 | 1 | 0 | [12 empty] | 27.02 | 1mm
22 |  | 1 | C1C=CCC(C1C(=O)OCC2CO2)C(=O)OCC3CO3 | 26.31 | 2 | 0 | O=C(OCC(O)COC(=O)C1CC=CCC1C(=O)OCC1CO1)C1CC=CCC1C(=O)OCC1CO1 | 7.03 | 2 | 1 | [8 empty] | C1CCC2C(C1)C(=O)OC2=O | 66.66 | 1 | 0 | [12 empty] | 31.1 | 1mm
23 |  | 1 | C1C=CCC(C1C(=O)OCC2CO2)C(=O)OCC3CO3 | 26.31 | 2 | 0 | O=C(OCC(O)COC(=O)C1CC=CCC1C(=O)OCC1CO1)C1CC=CCC1C(=O)OCC1CO1 | 7.03 | 2 | 1 | [8 empty] | CC1=CC2CC1C3C2C(=O)OC3=O | 66.66 | 1 | 0 | [12 empty] | 23.67 | 1mm
24 |  | 1 | C1C=CCC(C1C(=O)OCC2CO2)C(=O)OCC3CO3 | 39.46 | 2 | 0 | O=C(OCC(O)COC(=O)C1CC=CCC1C(=O)OCC1CO1)C1CC=CCC1C(=O)OCC1CO1 | 10.54 | 2 | 1 | [8 empty] | C/C(=C/C(=O)O)/C(=O)O | 50 | 2 | 0 | [12 empty] | 34.6 | 1mm
25 | doi.org/10.1016/j.reactfunctpolym.2023.105646 | 1 | CC(C)(C1=CC=C(C=C1)OCC2CO2)C3=CC=C(C=C3)OCC4CO4 | 47.55 | 2 | 0 | CC(C)(C1=CC=C(C=C1)OCC2CO2)C3=CC=C(C=C3)OCC(COC4=CC=C(C=C4)C(C)(C)C5=CC=C(C=C5)OCC6CO6)O | 10.54 | 2 | 1 | C1C(O1)COCCCCOCC2CO2 | 33.94 | 2 | 0 |  |  |  |  | O=C(OC[C@@H]1OC(OC(=O)c2cc(O)c(O)c(OC(=O)c3cc(O)c(O)c(O)c3)c2)[C@@H](OC(=O)c2cc(O)c(O)c(OC(=O)c3cc(O)c(O)c(O)c3)c2)[C@H](OC(=O)c2cc(O)c(O)c(OC(=O)c3cc(O)c(O)c(O)c3)c2)[C@H]1OC(=O)c1cc(O)c(O)c(OC(=O)c2cc(O)c(O)c(O)c2)c1)c1cc(O)c(O)c(OC(=O)c2cc(O)c(O)c(O)c2)c1 | 7.97 | 0 | 25 | [12 empty] | 36.5 | 29.8 1.5mm
26 |  | 1 | C1C=CCC(C1C(=O)OCC2CO2)C(=O)OCC3CO3 | 43.84 | 2 | 0 | O=C(OCC(O)COC(=O)C1CC=CCC1C(=O)OCC1CO1)C1CC=CCC1C(=O)OCC1CO1 | 11.72 | 2 | 1 | [8 empty] | COC(=O)C1=CC(=CC=C1)C(=O)OC | 44.44 | 2 | 0 | [12 empty] | 25.04 | 1mm
27 |  | 0 | C1C(C(CC2C1O2)C(=O)OCC3CO3)C(=O)OCC4CO4 | 35.94 | 3 | 0 | O=C(OCC(O)COC(=O)C1CC2OC2CC1C(=O)OCC1CO1)C1CC2OC2CC1C(=O)OCC1CO1 | 11.12 | 4 | 1 | [8 empty] | CC1(CC(CC(C1)(C)CN)N)C | 52.94 | 4 | 0 | [12 empty] | 38.07 | 1mm
28 |  | 0 | C1C(C(CC2C1O2)C(=O)OCC3CO3)C(=O)OCC4CO4 | 35.94 | 3 | 0 | O=C(OCC(O)COC(=O)C1CC2OC2CC1C(=O)OCC1CO1)C1CC2OC2CC1C(=O)OCC1CO1 | 11.12 | 4 | 1 | [8 empty] | C1=CC(=CC=C1CC2=CC=C(C=C2)N)N | 52.94 | 4 | 0 | [12 empty] | 32.88 | 1mm
29 |  | 0 | C1C(C(CC2C1O2)C(=O)OCC3CO3)C(=O)OCC4CO4 | 35.94 | 3 | 0 | O=C(OCC(O)COC(=O)C1CC2OC2CC1C(=O)OCC1CO1)C1CC2OC2CC1C(=O)OCC1CO1 | 11.12 | 4 | 1 | [8 empty] | C1=CC(=CC=C1N)S(=O)(=O)C2=CC=C(C=C2)N | 52.94 | 4 | 0 | [12 empty] | 34.10 | 1mm
30 |  | 0 | C1C(C(CC2C1O2)C(=O)OCC3CO3)C(=O)OCC4CO4 | 35.94 | 3 | 0 | O=C(OCC(O)COC(=O)C1CC2OC2CC1C(=O)OCC1CO1)C1CC2OC2CC1C(=O)OCC1CO1 | 11.12 | 4 | 1 | [8 empty] | C1=CC(=CC=C1N)SSC2=CC=C(C=C2)N | 52.94 | 4 | 0 | [12 empty] | 33 | 1mm
31 |  | 1 | C1C(C(CC2C1O2)C(=O)OCC3CO3)C(=O)OCC4CO4 | 13.89 | 3 | 0 | O=C(OCC(O)COC(=O)C1CC2OC2CC1C(=O)OCC1CO1)C1CC2OC2CC1C(=O)OCC1CO1 | 4.29 | 4 | 1 | [8 empty] | CC12CCCCC1C(=O)OC2=O | 81.82 | 1 | 0 | [12 empty] | 26.87 | 1mm
32 |  | 1 | C1C(C(CC2C1O2)C(=O)OCC3CO3)C(=O)OCC4CO4 | 13.89 | 3 | 0 | O=C(OCC(O)COC(=O)C1CC2OC2CC1C(=O)OCC1CO1)C1CC2OC2CC1C(=O)OCC1CO1 | 4.29 | 4 | 1 | [8 empty] | CC1(CC(=O)OC1=O)C | 81.82 | 1 | 0 | [12 empty] | 23.93 | 1mm
33 |  | 1 | C1C(C(CC2C1O2)C(=O)OCC3CO3)C(=O)OCC4CO4 | 13.89 | 3 | 0 | O=C(OCC(O)COC(=O)C1CC2OC2CC1C(=O)OCC1CO1)C1CC2OC2CC1C(=O)OCC1CO1 | 4.29 | 4 | 1 | [8 empty] | C1CCC2C(C1)C(=O)OC2=O | 81.82 | 1 | 0 | [12 empty] | 25.11 | 1mm
34 |  | 1 | C1C(C(CC2C1O2)C(=O)OCC3CO3)C(=O)OCC4CO4 | 13.89 | 3 | 0 | O=C(OCC(O)COC(=O)C1CC2OC2CC1C(=O)OCC1CO1)C1CC2OC2CC1C(=O)OCC1CO1 | 4.29 | 4 | 1 | [8 empty] | C1C=CCC2C1C(=O)OC2=O | 81.82 | 1 | 0 | [12 empty] | 28.84 | 1mm
35 | doi.org/10.1016/j.reactfunctpolym.2023.105646 | 1 | CC(C)(C1=CC=C(C=C1)OCC2CO2)C3=CC=C(C=C3)OCC4CO4 | 42.77 | 2 | 0 | CC(C)(C1=CC=C(C=C1)OCC2CO2)C3=CC=C(C=C3)OCC(COC4=CC=C(C=C4)C(C)(C)C5=CC=C(C=C5)OCC6CO6)O | 9.48 | 2 | 1 | C1C(O1)COCCCCOCC2CO2 | 40.57 | 2 | 0 |  |  |  |  | O=C(OC[C@@H]1OC(OC(=O)c2cc(O)c(O)c(OC(=O)c3cc(O)c(O)c(O)c3)c2)[C@@H](OC(=O)c2cc(O)c(O)c(OC(=O)c3cc(O)c(O)c(O)c3)c2)[C@H](OC(=O)c2cc(O)c(O)c(OC(=O)c3cc(O)c(O)c(O)c3)c2)[C@H]1OC(=O)c1cc(O)c(O)c(OC(=O)c2cc(O)c(O)c(O)c2)c1)c1cc(O)c(O)c(OC(=O)c2cc(O)c(O)c(O)c2)c1 | 7.17 | 0 | 25 | [12 empty] | 32.5 | 26.5 1.5mm
36 |  | 0 | C1C(O1)CN(CC2CO2)C3=CC=C(C=C3)CC4=CC=C(C=C4)N(CC5CO5)CC6CO6 | 50 | 4 | 0 | [12 empty] | C(CNCCN)N | 50 | 4 | 0 | [12 empty] | 45.44 | 1mm
37 |  | 0 | C1C(O1)CN(CC2CO2)C3=CC=C(C=C3)CC4=CC=C(C=C4)N(CC5CO5)CC6CO6 | 50 | 4 | 0 | [12 empty] | CC1(CC(CC(C1)(C)CN)N)C | 50 | 4 | 0 | [12 empty] | 44.29 | 1mm
38 |  | 0 | C1C(O1)CN(CC2CO2)C3=CC=C(C=C3)CC4=CC=C(C=C4)N(CC5CO5)CC6CO6 | 50 | 4 | 0 | [12 empty] | C1=CC(=CC=C1CC2=CC=C(C=C2)N)N | 50 | 4 | 0 | [12 empty] | 42.28 | 1mm
39 |  | 0 | C1C(O1)CN(CC2CO2)C3=CC=C(C=C3)CC4=CC=C(C=C4)N(CC5CO5)CC6CO6 | 50 | 4 | 0 | [12 empty] | C1=CC(=CC=C1N)SSC2=CC=C(C=C2)N | 50 | 4 | 0 | [12 empty] | 33.7 | 1mm
40 |  | 1 | C1C(O1)CN(CC2CO2)C3=CC=C(C=C3)CC4=CC=C(C=C4)N(CC5CO5)CC6CO6 | 20 | 4 | 0 | [12 empty] | CC12CCCCC1C(=O)OC2=O | 80 | 1 | 0 | [12 empty] | 32.85 | 1mm
41 |  | 1 | C1C(O1)CN(CC2CO2)C3=CC=C(C=C3)CC4=CC=C(C=C4)N(CC5CO5)CC6CO6 | 20 | 4 | 0 | [12 empty] | C1CCC2C(C1)C(=O)OC2=O | 80 | 1 | 0 | [12 empty] | 31.24 | 1mm
42 |  | 1 | C1C(O1)CN(CC2CO2)C3=CC=C(C=C3)CC4=CC=C(C=C4)N(CC5CO5)CC6CO6 | 20 | 4 | 0 | [12 empty] | CC1=CC2CC1C3C2C(=O)OC3=O | 80 | 1 | 0 | [12 empty] | 26.89 | 1mm
43 |  | 1 | C1C(O1)CN(CC2CO2)C3=CC=C(C=C3)CC4=CC=C(C=C4)N(CC5CO5)CC6CO6 | 35.71 | 4 | 0 | [12 empty] | CC1=CC(=C(C=C1)O)O | 64.29 | 0 | 2 | [12 empty] | 33.01 | 1mm
44 |  | 0 | C1CC2C(O2)CC1COC(=O)C3CCC4C(C3)O4 | 66.66 | 2 | 0 | [12 empty] | C(CNCCN)N | 33.34 | 5 | 0 | [12 empty] | 36.43 | 1mm
45 | doi.org/10.1016/j.reactfunctpolym.2023.105646 | 1 | CC(C)(C1=CC=C(C=C1)OCC2CO2)C3=CC=C(C=C3)OCC4CO4 | 38.8 | 2 | 0 | CC(C)(C1=CC=C(C=C1)OCC2CO2)C3=CC=C(C=C3)OCC(COC4=CC=C(C=C4)C(C)(C)C5=CC=C(C=C5)OCC6CO6)O | 8.6 | 2 | 1 | C1C(O1)COCCCCOCC2CO2 | 46.1 | 2 | 0 |  |  |  |  | O=C(OC[C@@H]1OC(OC(=O)c2cc(O)c(O)c(OC(=O)c3cc(O)c(O)c(O)c3)c2)[C@@H](OC(=O)c2cc(O)c(O)c(OC(=O)c3cc(O)c(O)c(O)c3)c2)[C@H](OC(=O)c2cc(O)c(O)c(OC(=O)c3cc(O)c(O)c(O)c3)c2)[C@H]1OC(=O)c1cc(O)c(O)c(OC(=O)c2cc(O)c(O)c(O)c2)c1)c1cc(O)c(O)c(OC(=O)c2cc(O)c(O)c(O)c2)c1 | 6.51 | 0 | 25 | [12 empty] | 30 | 24.5 1.5mm
46 |  | 1 | C1CC2C(O2)CC1COC(=O)C3CCC4C(C3)O4 | 33.33 | 2 | 0 | [12 empty] | CC12CCCCC1C(=O)OC2=O | 66.67 | 1 | 0 | [12 empty] | 23.55 | 1mm
47 |  | 1 | C1CC2C(O2)CC1COC(=O)C3CCC4C(C3)O4 | 33.33 | 2 | 0 | [12 empty] | CC1(CC(=O)OC1=O)C | 66.67 | 1 | 0 | [12 empty] | 26.43 | 1mm
48 |  | 1 | C1CC2C(O2)CC1COC(=O)C3CCC4C(C3)O4 | 33.33 | 2 | 0 | [12 empty] | C1CCC2C(C1)C(=O)OC2=O | 66.67 | 1 | 0 | [12 empty] | 31.78 | 1mm
49 |  | 1 | C1CC2C(O2)CC1COC(=O)C3CCC4C(C3)O4 | 33.33 | 2 | 0 | [12 empty] | C1C=CCC2C1C(=O)OC2=O | 66.67 | 1 | 0 | [12 empty] | 30.94 | 1mm
50 |  | 1 | C1CC2C(O2)CC1COC(=O)C3CCC4C(C3)O4 | 33.33 | 2 | 0 | [12 empty] | CC1=CC2CC1C3C2C(=O)OC3=O | 66.67 | 1 | 0 | [12 empty] | 25.05 | 1mm
51 |  | 1 | C1CC2C(O2)CC1COC(=O)C3CCC4C(C3)O4 | 50 | 2 | 0 | [12 empty] | C/C(=C/C(=O)O)/C(=O)O | 50 | 2 | 0 | [12 empty] | 31.16 | 1mm
52 |  | 0 | CC1(C(=O)N(C(=O)N1CC2CO2)CC3CO3)C | 66.66 | 2 | 0 | [12 empty] | C(CNCCN)N | 33.34 | 5 | 0 | [12 empty] | 33.14 | 1mm
53 |  | 0 | CC1(C(=O)N(C(=O)N1CC2CO2)CC3CO3)C | 66.66 | 2 | 0 | [12 empty] | CC1(CC(CC(C1)(C)CN)N)C | 33.34 | 4 | 0 | [12 empty] | 34.76 | 1mm
54 |  | 0 | CC1(C(=O)N(C(=O)N1CC2CO2)CC3CO3)C | 66.66 | 2 | 0 | [12 empty] | C1=CC(=CC=C1CC2=CC=C(C=C2)N)N | 33.34 | 4 | 0 | [12 empty] | 38.17 | 1mm
55 | 10.1109/TDEI.2022.3224894 | 1 | CC(C)(C1=CC=C(C=C1)OCC2CO2)C3=CC=C(C=C3)OCC4CO4 | 36.52 | 2 | 0 | [12 empty] | CC1CCC2C(C1)C(=O)OC2=O | 63.48 | 1 | 0 | [12 empty] | 44.15 | 1mm
56 |  | 0 | CC1(C(=O)N(C(=O)N1CC2CO2)CC3CO3)C | 66.66 | 2 | 0 | [12 empty] | C1=CC(=CC=C1N)S(=O)(=O)C2=CC=C(C=C2)N | 33.34 | 4 | 0 | [12 empty] | 40.35 | 1mm
57 |  | 0 | CC1(C(=O)N(C(=O)N1CC2CO2)CC3CO3)C | 66.66 | 2 | 0 | [12 empty] | C1=CC(=CC=C1N)SSC2=CC=C(C=C2)N | 33.34 | 4 | 0 | [12 empty] | 30.26 | 1mm
58 |  | 1 | CC1(C(=O)N(C(=O)N1CC2CO2)CC3CO3)C | 33.34 | 2 | 0 | [12 empty] | CC12CCCCC1C(=O)OC2=O | 66.66 | 1 | 0 | [12 empty] | 29.07 | 1mm
59 |  | 1 | CC1(C(=O)N(C(=O)N1CC2CO2)CC3CO3)C | 33.34 | 2 | 0 | [12 empty] | C1CCC2C(C1)C(=O)OC2=O | 66.66 | 1 | 0 | [12 empty] | 29.33 | 1mm
60 |  | 1 | CC1(C(=O)N(C(=O)N1CC2CO2)CC3CO3)C | 33.34 | 2 | 0 | [12 empty] | C1C=CCC2C1C(=O)OC2=O | 66.66 | 1 | 0 | [12 empty] | 25.01 | 1mm
61 |  | 1 | CC1(C(=O)N(C(=O)N1CC2CO2)CC3CO3)C | 33.34 | 2 | 0 | [12 empty] | CC1=CC2CC1C3C2C(=O)OC3=O | 66.66 | 1 | 0 | [12 empty] | 26.26 | 1mm
62 |  | 1 | CC1(C(=O)N(C(=O)N1CC2CO2)CC3CO3)C | 52.63 | 2 | 0 | [12 empty] | CC1=CC(=C(C=C1)O)O | 47.37 | 0 | 2 | [12 empty] | 23.97 | 1mm
63 | doi.org/10.1002/app.27502 | 1 | C1CC2C(O2)CC1COC(=O)C3CCC4C(C3)O4 | 35.71 | 2 | 0 | [12 empty] | CC1CCC2C(C1)C(=O)OC2=O | 64.29 | 1 | 0 | [12 empty] | 34 | 1mm
64 | doi.org/10.1002/app.27502 | 1 | C1CC2C(O2)CC1COC(=O)C3CCC4C(C3)O4 | 26.77 | 2 | 0 | CO[Si](CCCOCC1CO1)(OC)OC | 7.4 | 1 | 0 | [8 empty] | CC1CCC2C(C1)C(=O)OC2=O | 65.83 | 1 | 0 | [12 empty] | 35 | 1mm
65 | doi.org/10.1002/app.27502 | 1 | C1CC2C(O2)CC1COC(=O)C3CCC4C(C3)O4 | 26.87 | 2 | 0 | CCO[Si](C)(CCCOCC1CO1)OCC | 7.07 | 1 | 0 | [8 empty] | CC1CCC2C(C1)C(=O)OC2=O | 66.07 | 1 | 0 | [12 empty] | 30 | 1mm
66 | 10.1007/s10854-019-00893-1 | 1 | CC(C)(C1=CC=C(C=C1)OCC2CO2)C3=CC=C(C=C3)OCC4CO4 | 31.66 | 2 | 0 | CC(C)(C1=CC=C(C=C1)OCC2CO2)C3=CC=C(C=C3)OCC(COC4=CC=C(C=C4)C(C)(C)C5=CC=C(C=C5)OCC6CO6)O | 7.01 | 2 | 1 | [8 empty] | CC1=CC2CC1C3C2C(=O)OC3=O | 29.78 | 1 | 0 | CC1CCC2C(C1)C(=O)OC2=O | 31.55 | 1 | 0 | [8 empty] | 26.2 | 1mm
67 | doi.org/10.1177/0954008306068493 | 0 | CC(C)(C1=CC=C(C=C1)OCC2CO2)C3=CC=C(C=C3)OCC4CO4 | 56.97 | 2 | 0 | CC(C)(C1=CC=C(C=C1)OCC2CO2)C3=CC=C(C=C3)OCC(COC4=CC=C(C=C4)C(C)(C)C5=CC=C(C=C5)OCC6CO6)O | 6.62 | 2 | 1 | [8 empty] | C1=CC(=CC=C1CC2=CC=C(C=C2)N)N | 31.80 | 4 | 0 | C1=CC(=CC=C1N2C(=O)C=CC2=O)S(=O)(=O)C3=CC=C(C=C3)N4C(=O)C=CC4=O | 4.61 | 0 | 0 | [8 empty] | 38.27 | 22.1 3mm
68 | 10.1007/s10854-019-00893-1 | 1 | CC(C)(C1=CC=C(C=C1)OCC2CO2)C3=CC=C(C=C3)OCC4CO4 | 31.36 | 2 | 0 | CC(C)(C1=CC=C(C=C1)OCC2CO2)C3=CC=C(C=C3)OCC(COC4=CC=C(C=C4)C(C)(C)C5=CC=C(C=C5)OCC6CO6)O | 6.95 | 2 | 1 | [8 empty] | CC1=CC2CC1C3C2C(=O)OC3=O | 29.5 | 1 | 0 | CC1CCC2C(C1)C(=O)OC2=O | 31.26 | 1 | 0 | CC(COCCCCCCC(=O)O)(COCCCCCCC(=O)O)C(=O)OCC(COC(=O)C(C)(COCCCCCCC(=O)O)COCCCCCCC(=O)O)(COC(=O)C(C)(COCCCCCCC(=O)O)COCCCCCCC(=O)O)COC(=O)C(C)(COCCCCCCC(=O)O)COCCCCCCC(=O)O | 0.93 | 8 | 0 |  |  |  |  | 28.3 | 1mm
69 | 10.1007/s10854-019-00893-1 | 1 | CC(C)(C1=CC=C(C=C1)OCC2CO2)C3=CC=C(C=C3)OCC4CO4 | 31.07 | 2 | 0 | CC(C)(C1=CC=C(C=C1)OCC2CO2)C3=CC=C(C=C3)OCC(COC4=CC=C(C=C4)C(C)(C)C5=CC=C(C=C5)OCC6CO6)O | 6.89 | 2 | 1 | [8 empty] | CC1=CC2CC1C3C2C(=O)OC3=O | 29.23 | 1 | 0 | CC1CCC2C(C1)C(=O)OC2=O | 30.98 | 1 | 0 | CC(COCCCCCCC(=O)O)(COCCCCCCC(=O)O)C(=O)OCC(COC(=O)C(C)(COCCCCCCC(=O)O)COCCCCCCC(=O)O)(COC(=O)C(C)(COCCCCCCC(=O)O)COCCCCCCC(=O)O)COC(=O)C(C)(COCCCCCCC(=O)O)COCCCCCCC(=O)O | 1.83 | 8 | 0 |  |  |  |  | 31.4 | 1mm
70 | doi.org/10.1016/j.cej.2023.145199 | 1 | CC(C)(C1=CC=C(C=C1)OCC2CO2)C3=CC=C(C=C3)OCC4CO4 | 27.43 | 2 | 0 | CC(C)(C1=CC=C(C=C1)OCC2CO2)C3=CC=C(C=C3)OCC(COC4=CC=C(C=C4)C(C)(C)C5=CC=C(C=C5)OCC6CO6)O | 6.1 | 2 | 1 | [8 empty] | CC12CCCCC1C(=O)OC2=O | 66.47 | 1 | 0 | [12 empty] | 38.7 | 1mm
71 | doi.org/10.1016/j.cej.2023.145199 | 0 | CC(C)(C1=CC=C(C=C1)OCC2CO2)C3=CC=C(C=C3)OCC4CO4 | 54.92 | 2 | 0 | CC(C)(C1=CC=C(C=C1)OCC2CO2)C3=CC=C(C=C3)OCC(COC4=CC=C(C=C4)C(C)(C)C5=CC=C(C=C5)OCC6CO6)O | 12.22 | 2 | 1 | [8 empty] | C1=CC(=CC=C1N)SSC2=CC=C(C=C2)N | 32.86 | 4 | 0 | [12 empty] | 28.5 | 1mm
72 | 10.1177/00952443211060400 | 0 | CC(C)(C1=CC=C(C=C1)OCC2CO2)C3=CC=C(C=C3)OCC4CO4 | 47.37 | 2 | 0 | CC(C)(C1=CC=C(C=C1)OCC2CO2)C3=CC=C(C=C3)OCC(COC4=CC=C(C=C4)C(C)(C)C5=CC=C(C=C5)OCC6CO6)O | 37 | 2 | 1 | [8 empty] | C(CNCCNCCN)N | 15.63 | 6 | 0 | [12 empty] | 30.36 | 3mm
73 | 10.1177/00952443211060400 | 0 | CC(C)(C1=CC=C(C=C1)OCC2CO2)C3=CC=C(C=C3)OCC4CO4 | 46.28 | 2 | 0 | CC(C)(C1=CC=C(C=C1)OCC2CO2)C3=CC=C(C=C3)OCC(COC4=CC=C(C=C4)C(C)(C)C5=CC=C(C=C5)OCC6CO6)O | 36.15 | 2 | 1 | C1C(O1)CN(CC2CO2)C3=CC=C(C=C3)OCC4CO4 | 2.3 | 3 | 0 |  |  |  |  | C(CNCCNCCN)N | 15.27 | 6 | 0 | [12 empty] | 31.28 | 3mm
74 | 10.1177/00952443211060400 | 0 | CC(C)(C1=CC=C(C=C1)OCC2CO2)C3=CC=C(C=C3)OCC4CO4 | 45.24 | 2 | 0 | CC(C)(C1=CC=C(C=C1)OCC2CO2)C3=CC=C(C=C3)OCC(COC4=CC=C(C=C4)C(C)(C)C5=CC=C(C=C5)OCC6CO6)O | 35.33 | 2 | 1 | C1C(O1)CN(CC2CO2)C3=CC=C(C=C3)OCC4CO4 | 4.5 | 3 | 0 |  |  |  |  | C(CNCCNCCN)N | 14.93 | 6 | 0 | [12 empty] | 30.56 | 3mm
75 | 10.1177/00952443211060400 | 0 | CC(C)(C1=CC=C(C=C1)OCC2CO2)C3=CC=C(C=C3)OCC4CO4 | 44.25 | 2 | 0 | CC(C)(C1=CC=C(C=C1)OCC2CO2)C3=CC=C(C=C3)OCC(COC4=CC=C(C=C4)C(C)(C)C5=CC=C(C=C5)OCC6CO6)O | 34.55 | 2 | 1 | C1C(O1)CN(CC2CO2)C3=CC=C(C=C3)OCC4CO4 | 6.6 | 3 | 0 |  |  |  |  | C(CNCCNCCN)N | 14.6 | 6 | 0 | [12 empty] | 23.54 | 3mm
76 | 10.1177/00952443211060400 | 0 | CC(C)(C1=CC=C(C=C1)OCC2CO2)C3=CC=C(C=C3)OCC4CO4 | 43.3 | 2 | 0 | CC(C)(C1=CC=C(C=C1)OCC2CO2)C3=CC=C(C=C3)OCC(COC4=CC=C(C=C4)C(C)(C)C5=CC=C(C=C5)OCC6CO6)O | 33.81 | 2 | 1 | C1C(O1)CN(CC2CO2)C3=CC=C(C=C3)OCC4CO4 | 8.61 | 3 | 0 |  |  |  |  | C(CNCCNCCN)N | 14.29 | 6 | 0 | [12 empty] | 28.73 | 3mm
77 | doi.org/10.1177/0954008306068493 | 0 | CC(C)(C1=CC=C(C=C1)OCC2CO2)C3=CC=C(C=C3)OCC4CO4 | 55.69 | 2 | 0 | CC(C)(C1=CC=C(C=C1)OCC2CO2)C3=CC=C(C=C3)OCC(COC4=CC=C(C=C4)C(C)(C)C5=CC=C(C=C5)OCC6CO6)O | 6.47 | 2 | 1 | [8 empty] | C1=CC(=CC=C1CC2=CC=C(C=C2)N)N | 31.08 | 4 | 0 | C1=CC(=CC=C1N2C(=O)C=CC2=O)S(=O)(=O)C3=CC=C(C=C3)N4C(=O)C=CC4=O | 6.76 | 0 | 0 | [8 empty] | 44.3 | 25.6 3mm
78 | 10.1177/00952443211060400 | 0 | CC(C)(C1=CC=C(C=C1)OCC2CO2)C3=CC=C(C=C3)OCC4CO4 | 42.38 | 2 | 0 | CC(C)(C1=CC=C(C=C1)OCC2CO2)C3=CC=C(C=C3)OCC(COC4=CC=C(C=C4)C(C)(C)C5=CC=C(C=C5)OCC6CO6)O | 33.1 | 2 | 1 | C1C(O1)CN(CC2CO2)C3=CC=C(C=C3)OCC4CO4 | 10.53 | 3 | 0 |  |  |  |  | C(CNCCNCCN)N | 13.98 | 6 | 0 | [12 empty] | 28.53 | 3mm
79 | 10.1109/MODSYM.2006.365213 | 0 | CC(C)(C1=CC=C(C=C1)OCC2CO2)C3=CC=C(C=C3)OCC4CO4 | 58.08 | 2 | 0 | CC(C)(C1=CC=C(C=C1)OCC2CO2)C3=CC=C(C=C3)OCC(COC4=CC=C(C=C4)C(C)(C)C5=CC=C(C=C5)OCC6CO6)O | 8.58 | 2 | 1 | [8 empty] | CC(COCC(C)OCC(C)OCC(C)OCC(C)OCC(C)N)N | 13.33 | 4 | 0 | CC(COCC(C)OCC(C)OCC(C)OCC(C)OCC(C)OCC(C)N)N | 20 | 4 | 0 | [8 empty] | 42.9 | 17.7 0.17mm
80 | doi.org/10.1016/j.matlet.2022.132589 | 1 | CC(C)(C1=CC=C(C=C1)OCC2CO2)C3=CC=C(C=C3)OCC4CO4 | 29.76 | 2 | 0 | CC(C)(C1=CC=C(C=C1)OCC2CO2)C3=CC=C(C=C3)OCC(COC4=CC=C(C=C4)C(C)(C)C5=CC=C(C=C5)OCC6CO6)O | 6.6 | 2 | 1 | [8 empty] | COC1=C(C=CC(=C1)C=O)O | 36.36 | 0 | 1 | C(CN)N | 27.28 | 4 | 0 | [8 empty] | 44.73 | 100.02 0.2mm
81 | doi.org/10.1016/j.matlet.2022.132589 | 1 | CC(C)(C1=CC=C(C=C1)OCC2CO2)C3=CC=C(C=C3)OCC4CO4 | 24.26 | 2 | 0 | CC(C)(C1=CC=C(C=C1)OCC2CO2)C3=CC=C(C=C3)OCC(COC4=CC=C(C=C4)C(C)(C)C5=CC=C(C=C5)OCC6CO6)O | 5.37 | 2 | 1 | [8 empty] | COC1=C(C=CC(=C1)C=O)O | 44.44 | 0 | 1 | C(CN)N | 25.93 | 4 | 0 | [8 empty] | 26.61 | 59.50 0.2mm
82 | 10.1109/TDEI.2023.3290096 | 1 | CC(C)(C1=CC=C(C=C1)OCC2CO2)C3=CC=C(C=C3)OCC4CO4 | 30.75 | 2 | 0 | CC(C)(C1=CC=C(C=C1)OCC2CO2)C3=CC=C(C=C3)OCC(COC4=CC=C(C=C4)C(C)(C)C5=CC=C(C=C5)OCC6CO6)O | 6.82 | 2 | 1 | [8 empty] | CC1=CCC2C(C1)C(=O)OC2=O | 62.43 | 1 | 0 | [12 empty] | 34.33 | 1mm
83 | doi.org/10.1021/acsami.1c01933 | 1 | CC(C)(C1=CC=C(C=C1)OCC2CO2)C3=CC=C(C=C3)OCC4CO4 | 31.25 | 2 | 0 | CC(C)(C1=CC=C(C=C1)OCC2CO2)C3=CC=C(C=C3)OCC(COC4=CC=C(C=C4)C(C)(C)C5=CC=C(C=C5)OCC6CO6)O | 4.46 | 2 | 1 | [8 empty] | CC1=CCC2C(C1)C(=O)OC2=O | 64.29 | 1 | 0 | [12 empty] | 32.4 | --
84 | doi.org/10.1021/acsami.1c01933 | 1 | CC(C)(C1=CC=C(C=C1)OCC2CO2)C3=CC=C(C=C3)OCC4CO4 | 14.15 | 2 | 0 | CC(C)(c1ccc(OCC(O)COc2ccc(C(c3ccc(OCC(O)COc4ccc(C(C)(C)c5ccc(OCC6CO6)cc5)cc4)cc3)(C(F)(F)F)C(F)(F)F)cc2)cc1)c1ccc(OCC2CO2)cc1 | 25.56 | 2 | 2 | [8 empty] | CC1=CCC2C(C1)C(=O)OC2=O | 64.29 | 1 | 0 | [12 empty] | 39.5 | --
85 | doi.org/10.1016/j.matlet.2023.135123 | 1 | CC(C)(C1=CC=C(C=C1)OCC2CO2)C3=CC=C(C=C3)OCC4CO4 | 29.12 | 2 | 0 | CC(C)(C1=CC=C(C=C1)OCC2CO2)C3=CC=C(C=C3)OCC(COC4=CC=C(C=C4)C(C)(C)C5=CC=C(C=C5)OCC6CO6)O | 6.45 | 2 | 1 | [8 empty] | C(CS)OCOCCSSCCOCOCCS | 25.84 | 2 | 0 | SCCOCOCCSSCCOCOCCSSCCOCOCCS | 9.73 | 2 | 0 | C1=CC=C(C=C1)CO | 15.18 | 0 | 1 |  |  |  |  | 35.21 | 1mm
86 | doi.org/10.1016/j.polymertesting.2024.10852 | 0 | CC(C)(C1=CC=C(C=C1)OCC2CO2)C3=CC=C(C=C3)OCC4CO4 | 66.66 | 2 | 0 | [12 empty] | C1=CC=C(C(=C1)N)SSC2=CC=CC=C2N | 33.34 | 4 | 0 | [12 empty] | 37.82 | 1mm
87 | doi.org/10.1016/j.matlet.2023.135123 | 1 | CC(C)(C1=CC=C(C=C1)OCC2CO2)C3=CC=C(C=C3)OCC4CO4 | 34.18 | 2 | 0 | CC(C)(C1=CC=C(C=C1)OCC2CO2)C3=CC=C(C=C3)OCC(COC4=CC=C(C=C4)C(C)(C)C5=CC=C(C=C5)OCC6CO6)O | 7.58 | 2 | 1 | [8 empty] | C(CS)OCOCCSSCCOCOCCS | 31.3 | 2 | 0 | SCCOCOCCSSCCOCOCCSSCCOCOCCS | 11.8 | 2 | 0 | C1=CC=C(C=C1)CO | 15.15 | 0 | 1 |  |  |  |  | 38.41 | 1mm
88 |  | 0 | CC(C)(C1=CC=C(C=C1)OCC2CO2)C3=CC=C(C=C3)OCC4CO4 | 54.57 | 2 | 0 | CC(C)(C1=CC=C(C=C1)OCC2CO2)C3=CC=C(C=C3)OCC(COC4=CC=C(C=C4)C(C)(C)C5=CC=C(C=C5)OCC6CO6)O | 12.09 | 2 | 1 | [8 empty] | C(CNCCN)N | 33.34 | 5 | 0 | [12 empty] | 41.7 | 1mm
89 |  | 0 | CC(C)(C1=CC=C(C=C1)OCC2CO2)C3=CC=C(C=C3)OCC4CO4 | 39.9 | 2 | 0 | CC(C)(C1=CC=C(C=C1)OCC2CO2)C3=CC=C(C=C3)OCC(COC4=CC=C(C=C4)C(C)(C)C5=CC=C(C=C5)OCC6CO6)O | 26.76 | 2 | 1 | [8 empty] | CC1(CC(CC(C1)(C)CN)N)C | 33.34 | 4 | 0 | [12 empty] | 43.6 | 1mm
90 |  | 0 | CC(C)(C1=CC=C(C=C1)OCC2CO2)C3=CC=C(C=C3)OCC4CO4 | 54.57 | 2 | 0 | CC(C)(C1=CC=C(C=C1)OCC2CO2)C3=CC=C(C=C3)OCC(COC4=CC=C(C=C4)C(C)(C)C5=CC=C(C=C5)OCC6CO6)O | 12.09 | 2 | 1 | [8 empty] | C1=CC(=CC=C1CC2=CC=C(C=C2)N)N | 33.34 | 4 | 0 | [12 empty] | 42.28 | 1mm
91 |  | 0 | CC(C)(C1=CC=C(C=C1)OCC2CO2)C3=CC=C(C=C3)OCC4CO4 | 39.9 | 2 | 0 | CC(C)(C1=CC=C(C=C1)OCC2CO2)C3=CC=C(C=C3)OCC(COC4=CC=C(C=C4)C(C)(C)C5=CC=C(C=C5)OCC6CO6)O | 26.76 | 2 | 1 | [8 empty] | C1=CC(=CC=C1N)S(=O)(=O)C2=CC=C(C=C2)N | 33.34 | 4 | 0 | [12 empty] | 42.54 | 1mm
92 |  | 1 | CC(C)(C1=CC=C(C=C1)OCC2CO2)C3=CC=C(C=C3)OCC4CO4 | 19.96 | 2 | 0 | CC(C)(C1=CC=C(C=C1)OCC2CO2)C3=CC=C(C=C3)OCC(COC4=CC=C(C=C4)C(C)(C)C5=CC=C(C=C5)OCC6CO6)O | 13.38 | 2 | 1 | [8 empty] | CC12CCCCC1C(=O)OC2=O | 66.66 | 1 | 0 | [12 empty] | 36.32 | 1mm
93 |  | 1 | CC(C)(C1=CC=C(C=C1)OCC2CO2)C3=CC=C(C=C3)OCC4CO4 | 19.96 | 2 | 0 | CC(C)(C1=CC=C(C=C1)OCC2CO2)C3=CC=C(C=C3)OCC(COC4=CC=C(C=C4)C(C)(C)C5=CC=C(C=C5)OCC6CO6)O | 13.38 | 2 | 1 | [8 empty] | CC1(C2C1C(=O)OC2=O)C | 66.66 | 1 | 0 | [12 empty] | 32.53 | 1mm
94 |  | 1 | CC(C)(C1=CC=C(C=C1)OCC2CO2)C3=CC=C(C=C3)OCC4CO4 | 27.29 | 2 | 0 | CC(C)(C1=CC=C(C=C1)OCC2CO2)C3=CC=C(C=C3)OCC(COC4=CC=C(C=C4)C(C)(C)C5=CC=C(C=C5)OCC6CO6)O | 6.05 | 2 | 1 | [8 empty] | C1CCC2C(C1)C(=O)OC2=O | 66.66 | 1 | 0 | [12 empty] | 39.99 | 1mm
95 |  | 0 | CC(C)(C1=CC=C(C=C1)OCC2CO2)C3=CC=C(C=C3)OCC4CO4 | 27.29 | 2 | 0 | CC(C)(C1=CC=C(C=C1)OCC2CO2)C3=CC=C(C=C3)OCC(COC4=CC=C(C=C4)C(C)(C)C5=CC=C(C=C5)OCC6CO6)O | 6.05 | 2 | 1 | [8 empty] | C=C1CC(=O)OC1=O | 66.66 | 1 | 0 | [12 empty] | 30.05 | 1mm
96 | doi.org/10.1016/j.jmrt.2022.10.008 | 1 | CC(C)(C1=CC=C(C=C1)OCC2CO2)C3=CC=C(C=C3)OCC4CO4 | 26.20 | 2 | 0 | CC(C)(C1=CC=C(C=C1)OCC2CO2)C3=CC=C(C=C3)OCC(COC4=CC=C(C=C4)C(C)(C)C5=CC=C(C=C5)OCC6CO6)O | 9.85 | 2 | 1 | [8 empty] | CC12CCCCC1C(=O)OC2=O | 61.22 | 1 | 0 | CC(C)C1=CC23CCC4C(C2CC1C(C3C(=O)O)C(=O)O)(CCCC4(C)C(=O)O)C | 2.73 | 3 | 0 | [8 empty] | 41.16 | 1mm
97 |  | 1 | CC(C)(C1=CC=C(C=C1)OCC2CO2)C3=CC=C(C=C3)OCC4CO4 | 29.93 | 2 | 0 | CC(C)(C1=CC=C(C=C1)OCC2CO2)C3=CC=C(C=C3)OCC(COC4=CC=C(C=C4)C(C)(C)C5=CC=C(C=C5)OCC6CO6)O | 20.07 | 2 | 1 | [8 empty] | C/C(=C/C(=O)O)/C(=O)O | 50 | 2 | 0 | [12 empty] | 34.19 | 1mm
98 |  | 1 | CC(C)(C1=CC=C(C=C1)OCC2CO2)C3=CC=C(C=C3)OCC4CO4 | 43.08 | 2 | 0 | CC(C)(C1=CC=C(C=C1)OCC2CO2)C3=CC=C(C=C3)OCC(COC4=CC=C(C=C4)C(C)(C)C5=CC=C(C=C5)OCC6CO6)O | 9.55 | 2 | 1 | [8 empty] | CC1=CC(=C(C=C1)O)O | 47.37 | 0 | 2 | [12 empty] | 39.23 | 1mm
99 |  | 1 | CC(C)(C1=CC=C(C=C1)OCC2CO2)C3=CC=C(C=C3)OCC4CO4 | 45.47 | 2 | 0 | CC(C)(C1=CC=C(C=C1)OCC2CO2)C3=CC=C(C=C3)OCC(COC4=CC=C(C=C4)C(C)(C)C5=CC=C(C=C5)OCC6CO6)O | 10.08 | 2 | 1 | [8 empty] | COC(=O)C1=CC(=CC=C1)C(=O)OC | 44.45 | 2 | 0 | [12 empty] | 29.65 | 1mm
100 |  | 0 | C1C(O1)COC2=CC(=CC=C2)OCC3CO3 | 66.67 | 2 | 0 | [12 empty] | CC1(CC(CC(C1)(C)CN)N)C | 33.33 | 4 | 0 | [12 empty] | 39.02 | 1mm
101 |  | 0 | C1C(O1)COC2=CC(=CC=C2)OCC3CO3 | 66.67 | 2 | 0 | [12 empty] | C1=CC(=CC=C1CC2=CC=C(C=C2)N)N | 33.33 | 4 | 0 | [12 empty] | 38.3 | 1mm
102 |  | 0 | C1C(O1)COC2=CC(=CC=C2)OCC3CO3 | 66.67 | 2 | 0 | [12 empty] | C1=CC(=CC=C1N)SSC2=CC=C(C=C2)N | 33.33 | 4 | 0 | [12 empty] | 29.16 | 1mm
103 |  | 1 | C1C(O1)COC2=CC(=CC=C2)OCC3CO3 | 33.33 | 2 | 0 | [12 empty] | CC12CCCCC1C(=O)OC2=O | 66.67 | 1 | 0 | [12 empty] | 32.46 | 1mm
104 |  | 1 | C1C(O1)COC2=CC(=CC=C2)OCC3CO3 | 33.33 | 2 | 0 | [12 empty] | C1CCC2C(C1)C(=O)OC2=O | 66.67 | 1 | 0 | [12 empty] | 38.86 | 1mm
105 |  | 1 | C1C(O1)COC2=CC(=CC=C2)OCC3CO3 | 50 | 2 | 0 | [12 empty] | C/C(=C/C(=O)O)/C(=O)O | 50 | 2 | 0 | [12 empty] | 28.78 | 1mm
106 |  | 1 | C1C(O1)COC2=CC(=CC=C2)OCC3CO3 | 55.55 | 2 | 0 | [12 empty] | CC1=CC(=C(C=C1)O)O | 44.45 | 0 | 2 | [12 empty] | 36.72 | 1mm
107 | doi.org/10.1016/j.jmrt.2022.10.008 | 1 | CC(C)(C1=CC=C(C=C1)OCC2CO2)C3=CC=C(C=C3)OCC4CO4 | 26.60 | 2 | 0 | CC(C)(C1=CC=C(C=C1)OCC2CO2)C3=CC=C(C=C3)OCC(COC4=CC=C(C=C4)C(C)(C)C5=CC=C(C=C5)OCC6CO6)O | 9.99 | 2 | 1 | [8 empty] | CC12CCCCC1C(=O)OC2=O | 57.62 | 1 | 0 | CC(C)C1=CC23CCC4C(C2CC1C(C3C(=O)O)C(=O)O)(CCCC4(C)C(=O)O)C | 5.79 | 3 | 0 | [8 empty] | 39.28 | 1mm
108 |  | 0 | CC1=CC(=CC(=C1OCC2CO2)C)C3=CC(=C(C(=C3)C)OCC4CO4)C | 66.67 | 2 | 0 | [12 empty] | C1=CC(=CC=C1CC2=CC=C(C=C2)N)N | 33.33 | 4 | 0 | [12 empty] | 44.16 | 1mm
109 |  | 0 | CC1=CC(=CC(=C1OCC2CO2)C)C3=CC(=C(C(=C3)C)OCC4CO4)C | 66.67 | 2 | 0 | [12 empty] | C1=CC(=CC=C1N)SSC2=CC=C(C=C2)N | 33.33 | 4 | 0 | [12 empty] | 31.84 | 1mm
110 |  | 1 | CC1=CC(=CC(=C1OCC2CO2)C)C3=CC(=C(C(=C3)C)OCC4CO4)C | 33.34 | 2 | 0 | [12 empty] | C1CCC2C(C1)C(=O)OC2=O | 66.66 | 1 | 0 | [12 empty] | 40.83 | 1mm
111 |  | 1 | CC1=CC(=CC(=C1OCC2CO2)C)C3=CC(=C(C(=C3)C)OCC4CO4)C | 33.34 | 2 | 0 | [12 empty] | C1C=CCC2C1C(=O)OC2=O | 66.66 | 1 | 0 | [12 empty] | 35.68 | 1mm
112 |  | 0 | CC(C)(C1CCC(CC1)OCC2CO2)C3CCC(CC3)OCC4CO4 | 44.86 | 2 | 0 | CC(C)(C1CCC(CC1)OCC2CO2)C3CCC(CC3)OCC(COC4CCC(CC4)C(C)(C)C5CCC(CC5)OCC6CO6)O | 21.8 | 2 | 1 | [8 empty] | C(CNCCN)N | 33.34 | 5 | 0 | [12 empty] | 41.05 | 1mm
113 |  | 0 | CC(C)(C1CCC(CC1)OCC2CO2)C3CCC(CC3)OCC4CO4 | 44.86 | 2 | 0 | CC(C)(C1CCC(CC1)OCC2CO2)C3CCC(CC3)OCC(COC4CCC(CC4)C(C)(C)C5CCC(CC5)OCC6CO6)O | 21.8 | 2 | 1 | [8 empty] | C1=CC(=CC=C1CC2=CC=C(C=C2)N)N | 33.34 | 4 | 0 | [12 empty] | 42.04 | 1mm
114 |  | 0 | CC(C)(C1CCC(CC1)OCC2CO2)C3CCC(CC3)OCC4CO4 | 44.86 | 2 | 0 | CC(C)(C1CCC(CC1)OCC2CO2)C3CCC(CC3)OCC(COC4CCC(CC4)C(C)(C)C5CCC(CC5)OCC6CO6)O | 21.8 | 2 | 1 | [8 empty] | C1=CC(=CC=C1N)SSC2=CC=C(C=C2)N | 33.34 | 4 | 0 | [12 empty] | 28.27 | 1mm
115 |  | 1 | CC(C)(C1CCC(CC1)OCC2CO2)C3CCC(CC3)OCC4CO4 | 22.43 | 2 | 0 | CC(C)(C1CCC(CC1)OCC2CO2)C3CCC(CC3)OCC(COC4CCC(CC4)C(C)(C)C5CCC(CC5)OCC6CO6)O | 10.9 | 2 | 1 | [8 empty] | CC12CCCCC1C(=O)OC2=O | 66.66 | 1 | 0 | [12 empty] | 39.11 | 1mm
116 |  | 1 | CC(C)(C1CCC(CC1)OCC2CO2)C3CCC(CC3)OCC4CO4 | 22.43 | 2 | 0 | CC(C)(C1CCC(CC1)OCC2CO2)C3CCC(CC3)OCC(COC4CCC(CC4)C(C)(C)C5CCC(CC5)OCC6CO6)O | 10.9 | 2 | 1 | [8 empty] | CC1(CC(=O)OC1=O)C | 66.66 | 1 | 0 | [12 empty] | 37.72 | 1mm
117 | doi.org/10.1016/j.jmrt.2022.10.008 | 1 | CC(C)(C1=CC=C(C=C1)OCC2CO2)C3=CC=C(C=C3)OCC4CO4 | 27.06 | 2 | 0 | CC(C)(C1=CC=C(C=C1)OCC2CO2)C3=CC=C(C=C3)OCC(COC4=CC=C(C=C4)C(C)(C)C5=CC=C(C=C5)OCC6CO6)O | 10.15 | 2 | 1 | [8 empty] | CC12CCCCC1C(=O)OC2=O | 53.56 | 1 | 0 | CC(C)C1=CC23CCC4C(C2CC1C(C3C(=O)O)C(=O)O)(CCCC4(C)C(=O)O)C | 9.23 | 3 | 0 | [8 empty] | 36.34 | 1mm
118 |  | 1 | CC(C)(C1CCC(CC1)OCC2CO2)C3CCC(CC3)OCC4CO4 | 22.43 | 2 | 0 | CC(C)(C1CCC(CC1)OCC2CO2)C3CCC(CC3)OCC(COC4CCC(CC4)C(C)(C)C5CCC(CC5)OCC6CO6)O | 10.9 | 2 | 1 | [8 empty] | C1CCC2C(C1)C(=O)OC2=O | 66.66 | 1 | 0 | [12 empty] | 38.35 | 1mm
119 |  | 1 | CC(C)(C1CCC(CC1)OCC2CO2)C3CCC(CC3)OCC4CO4 | 22.43 | 2 | 0 | CC(C)(C1CCC(CC1)OCC2CO2)C3CCC(CC3)OCC(COC4CCC(CC4)C(C)(C)C5CCC(CC5)OCC6CO6)O | 10.9 | 2 | 1 | [8 empty] | C1C=CCC2C1C(=O)OC2=O | 66.66 | 1 | 0 | [12 empty] | 33.65 | 1mm
120 |  | 1 | CC(C)(C1CCC(CC1)OCC2CO2)C3CCC(CC3)OCC4CO4 | 22.43 | 2 | 0 | CC(C)(C1CCC(CC1)OCC2CO2)C3CCC(CC3)OCC(COC4CCC(CC4)C(C)(C)C5CCC(CC5)OCC6CO6)O | 10.9 | 2 | 1 | [8 empty] | CC1=CC2CC1C3C2C(=O)OC3=O | 66.66 | 1 | 0 | [12 empty] | 33.54 | 1mm
121 |  | 1 | CC(C)(C1CCC(CC1)OCC2CO2)C3CCC(CC3)OCC4CO4 | 33.65 | 2 | 0 | CC(C)(C1CCC(CC1)OCC2CO2)C3CCC(CC3)OCC(COC4CCC(CC4)C(C)(C)C5CCC(CC5)OCC6CO6)O | 16.35 | 2 | 1 | [8 empty] | C/C(=C/C(=O)O)/C(=O)O | 50 | 2 | 0 | [12 empty] | 34.51 | 1mm
122 |  | 1 | CC(C)(C1CCC(CC1)OCC2CO2)C3CCC(CC3)OCC4CO4 | 37.39 | 2 | 0 | CC(C)(C1CCC(CC1)OCC2CO2)C3CCC(CC3)OCC(COC4CCC(CC4)C(C)(C)C5CCC(CC5)OCC6CO6)O | 18.17 | 2 | 1 | [8 empty] | CC1=CC(=C(C=C1)O)O | 44.44 | 0 | 2 | [12 empty] | 34.13 | 1mm
123 |  | 1 | C1C(O1)CN2C(=O)N(C(=O)N(C2=O)CC3CO3)CC4CO4 | 25 | 3 | 0 | [12 empty] | CC12CCCCC1C(=O)OC2=O | 75 | 1 | 0 | [12 empty] | 33.10 | 1mm
124 |  | 1 | C1C(O1)CN2C(=O)N(C(=O)N(C2=O)CC3CO3)CC4CO4 | 25 | 3 | 0 | [12 empty] | C1CCC2C(C1)C(=O)OC2=O | 75 | 1 | 0 | [12 empty] | 33.52 | 1mm
125 |  | 1 | C1C(O1)CN2C(=O)N(C(=O)N(C2=O)CC3CO3)CC4CO4 | 25 | 3 | 0 | [12 empty] | C1C=CCC2C1C(=O)OC2=O | 75 | 1 | 0 | [12 empty] | 32.30 | 1mm
126 |  | 1 | C1C(O1)CN2C(=O)N(C(=O)N(C2=O)CC3CO3)CC4CO4 | 45.45 | 3 | 0 | [12 empty] | CC1=CC(=C(C=C1)O)O | 54.54 | 0 | 2 | [12 empty] | 28.23 | 1mm
127 |  | 0 | C1C(O1)CN(CC2CO2)C3=CC=C(C=C3)OCC4CO4 | 57.14 | 3 | 0 | [12 empty] | C(CNCCN)N | 42.86 | 5 | 0 | [12 empty] | 44.66 | 1mm
128 | doi.org/10.1016/j.jmrt.2022.10.008 | 1 | CC(C)(C1=CC=C(C=C1)OCC2CO2)C3=CC=C(C=C3)OCC4CO4 | 27.56 | 2 | 0 | CC(C)(C1=CC=C(C=C1)OCC2CO2)C3=CC=C(C=C3)OCC(COC4=CC=C(C=C4)C(C)(C)C5=CC=C(C=C5)OCC6CO6)O | 10.34 | 2 | 1 | [8 empty] | CC12CCCCC1C(=O)OC2=O | 48.97 | 1 | 0 | CC(C)C1=CC23CCC4C(C2CC1C(C3C(=O)O)C(=O)O)(CCCC4(C)C(=O)O)C | 13.12 | 3 | 0 | [8 empty] | 35.03 | 1mm
129 |  | 0 | C1C(O1)CN(CC2CO2)C3=CC=C(C=C3)OCC4CO4 | 57.14 | 3 | 0 | [12 empty] | CC1(CC(CC(C1)(C)CN)N)C | 42.86 | 4 | 0 | [12 empty] | 35.65 | 1mm
130 |  | 0 | C1C(O1)CN(CC2CO2)C3=CC=C(C=C3)OCC4CO4 | 57.14 | 3 | 0 | [12 empty] | C1=CC(=CC=C1CC2=CC=C(C=C2)N)N | 42.86 | 4 | 0 | [12 empty] | 46.82 | 1mm
131 |  | 0 | C1C(O1)CN(CC2CO2)C3=CC=C(C=C3)OCC4CO4 | 57.14 | 3 | 0 | [12 empty] | C1=CC(=CC=C1N)SSC2=CC=C(C=C2)N | 42.86 | 4 | 0 | [12 empty] | 27.69 | 1mm
132 |  | 1 | C1C(O1)CN(CC2CO2)C3=CC=C(C=C3)OCC4CO4 | 25 | 3 | 0 | [12 empty] | C1CCC2C(C1)C(=O)OC2=O | 75 | 1 | 0 | [12 empty] | 40.15 | 1mm
133 |  | 1 | C1C(O1)CN(CC2CO2)C3=CC=C(C=C3)OCC4CO4 | 25 | 3 | 0 | [12 empty] | CC1=CC2CC1C3C2C(=O)OC3=O | 75 | 1 | 0 | [12 empty] | 33.86 | 1mm
134 |  | 1 | C1C(O1)CN(CC2CO2)C3=CC=C(C=C3)OCC4CO4 | 45.45 | 3 | 0 | [12 empty] | CC1=CC(=C(C=C1)O)O | 54.55 | 0 | 2 | [12 empty] | 40.41 | 1mm
135 |  | 0 | C1C(O1)COCC(COCC2CO2)OCC3CO3 | 46.77 | 3 | 0 | C1C(O1)COCC(COCC(COCC(COCC(COCC2CO2)OCC3CO3)O)OCC4CO4)O | 7.11 | 4 | 1 | [8 empty] | CC1(CC(CC(C1)(C)CN)N)C | 46.12 | 4 | 0 | [12 empty] | 33.12 | 1mm
136 |  | 0 | C1C(O1)COCC(COCC2CO2)OCC3CO3 | 46.77 | 3 | 0 | C1C(O1)COCC(COCC(COCC(COCC(COCC2CO2)OCC3CO3)O)OCC4CO4)O | 7.11 | 4 | 1 | [8 empty] | C1=CC(=CC=C1CC2=CC=C(C=C2)N)N | 46.12 | 4 | 0 | [12 empty] | 38.5 | 1mm
137 |  | 0 | C1C(O1)COCC(COCC2CO2)OCC3CO3 | 46.77 | 3 | 0 | C1C(O1)COCC(COCC(COCC(COCC(COCC2CO2)OCC3CO3)O)OCC4CO4)O | 7.11 | 4 | 1 | [8 empty] | C1=CC(=CC=C1N)SSC2=CC=C(C=C2)N | 46.12 | 4 | 0 | [12 empty] | 28.30 | 1mm
138 |  | 1 | C1C(O1)COCC(COCC2CO2)OCC3CO3 | 19.62 | 3 | 0 | C1C(O1)COCC(COCC(COCC(COCC(COCC2CO2)OCC3CO3)O)OCC4CO4)O | 2.99 | 4 | 1 | [8 empty] | CC12CCCCC1C(=O)OC2=O | 77.39 | 1 | 0 | [12 empty] | 28.69 | 1mm
139 | doi.org/10.1016/j.jmrt.2022.10.008 | 1 | CC(C)(C1=CC=C(C=C1)OCC2CO2)C3=CC=C(C=C3)OCC4CO4 | 25.84 | 2 | 0 | CC(C)(C1=CC=C(C=C1)OCC2CO2)C3=CC=C(C=C3)OCC(COC4=CC=C(C=C4)C(C)(C)C5=CC=C(C=C5)OCC6CO6)O | 9.7 | 2 | 1 | [8 empty] | CC12CCCCC1C(=O)OC2=O | 64.45 | 1 | 0 | [12 empty] | 35.62 | 1mm
140 |  | 1 | C1C(O1)COCC(COCC2CO2)OCC3CO3 | 19.62 | 3 | 0 | C1C(O1)COCC(COCC(COCC(COCC(COCC2CO2)OCC3CO3)O)OCC4CO4)O | 2.99 | 4 | 1 | [8 empty] | C1CCC2C(C1)C(=O)OC2=O | 77.39 | 1 | 0 | [12 empty] | 30.15 | 1mm
141 |  | 1 | C1C(O1)COCC(COCC2CO2)OCC3CO3 | 19.62 | 3 | 0 | C1C(O1)COCC(COCC(COCC(COCC(COCC2CO2)OCC3CO3)O)OCC4CO4)O | 2.99 | 4 | 1 | [8 empty] | C1C=CCC2C1C(=O)OC2=O | 77.39 | 1 | 0 | [12 empty] | 29.88 | 1mm
142 |  | 1 | C1C(O1)COCC(COCC2CO2)OCC3CO3 | 36.63 | 3 | 0 | C1C(O1)COCC(COCC(COCC(COCC(COCC2CO2)OCC3CO3)O)OCC4CO4)O | 5.57 | 4 | 1 | [8 empty] | CC1=CC(=C(C=C1)O)O | 57.8 | 0 | 2 | [12 empty] | 32.88 | 1mm
143 |  | 0 | C1CCC(C(C1)C(=O)OCC2CO2)C(=O)OCC3CO3 | 66.66 | 2 | 0 | [12 empty] | C(CNCCN)N | 33.34 | 5 | 0 | [12 empty] | 29.08 | 1mm
144 |  | 0 | C1CCC(C(C1)C(=O)OCC2CO2)C(=O)OCC3CO3 | 66.66 | 2 | 0 | [12 empty] | CC1(CC(CC(C1)(C)CN)N)C | 33.34 | 4 | 0 | [12 empty] | 33.95 | 1mm
145 |  | 0 | C1CCC(C(C1)C(=O)OCC2CO2)C(=O)OCC3CO3 | 66.66 | 2 | 0 | [12 empty] | C1=CC(=CC=C1CC2=CC=C(C=C2)N)N | 33.34 | 4 | 0 | [12 empty] | 33.09 | 1mm
146 |  | 0 | C1CCC(C(C1)C(=O)OCC2CO2)C(=O)OCC3CO3 | 66.66 | 2 | 0 | [12 empty] | C1=CC(=CC=C1N)S(=O)(=O)C2=CC=C(C=C2)N | 33.34 | 4 | 0 | [12 empty] | 32.59 | 1mm
147 |  | 0 | C1CCC(C(C1)C(=O)OCC2CO2)C(=O)OCC3CO3 | 66.66 | 2 | 0 | [12 empty] | C1=CC(=CC=C1N)SSC2=CC=C(C=C2)N | 33.34 | 4 | 0 | [12 empty] | 29.53 | 1mm
148 |  | 1 | C1CCC(C(C1)C(=O)OCC2CO2)C(=O)OCC3CO3 | 33.33 | 2 | 0 | [12 empty] | CC1(CC(=O)OC1=O)C | 66.67 | 1 | 0 | [12 empty] | 26.27 | 1mm
149 |  | 1 | C1CCC(C(C1)C(=O)OCC2CO2)C(=O)OCC3CO3 | 33.33 | 2 | 0 | [12 empty] | C1CCC2C(C1)C(=O)OC2=O | 66.67 | 1 | 0 | [12 empty] | 26.64 | 1mm
150 | doi/10.1021/acssuschemeng.3c04345 | 0 | CC(C)(C1=CC=C(C=C1)OCC2CO2)C3=CC=C(C=C3)OCC4CO4 | 54.57 | 2 | 0 | CC(C)(C1=CC=C(C=C1)OCC2CO2)C3=CC=C(C=C3)OCC(COC4=CC=C(C=C4)C(C)(C)C5=CC=C(C=C5)OCC6CO6)O | 12.1 | 2 | 1 | [8 empty] | C1=CC(=CC=C1N)SSC2=CC=C(C=C2)N | 33.33 | 4 | 0 | [12 empty] | 32.05 | 1mm
151 |  | 0 | C1=C(CC2=CC=C(OCC3CO3)C=C2)C=CC(OCC2CO2)=C1 | 59.33 | 2 | 0 | OC(COC1=CC=C(CC2=CC=C(OCC3CO3)C=C2)C=C1)COC1=CC=C(CC2=CC=C(OCC3CO3)C=C2)C=C1 | 7.34 | 2 | 1 | [8 empty] | C1=CC=C(C(=C1)N)SSC2=CC=CC=C2N | 33.33 | 4 | 0 | [12 empty] | 33.5 | 1mm
152 | doi.org/10.1016/j.polymertesting.2024.108528 | 0 | CC(C)(C1=CC=C(C=C1)OCC2CO2)C3=CC=C(C=C3)OCC4CO4 | 39.91 | 2 | 0 | CC(C)(C1=CC=C(C=C1)OCC2CO2)C3=CC=C(C=C3)OCC(COC4=CC=C(C=C4)C(C)(C)C5=CC=C(C=C5)OCC6CO6)O | 26.75 | 2 | 1 | [8 empty] | C1=CC(=CC=C1CC2=CC=C(C=C2)N)N | 33.34 | 4 | 0 | [12 empty] | 41.97 | 1mm
153 | doi.org/10.1016/j.matlet.2023.135123 | 1 | CC(C)(C1=CC=C(C=C1)OCC2CO2)C3=CC=C(C=C3)OCC4CO4 | 36.39 | 2 | 0 | CC(C)(C1=CC=C(C=C1)OCC2CO2)C3=CC=C(C=C3)OCC(COC4=CC=C(C=C4)C(C)(C)C5=CC=C(C=C5)OCC6CO6)O | 8.07 | 2 | 1 | [8 empty] | C(CS)OCOCCSSCCOCOCCS | 29.33 | 2 | 0 | SCCOCOCCSSCCOCOCCSSCCOCOCCS | 11.05 | 2 | 0 | C1=CC=C(C=C1)CO | 15.15 | 0 | 1 |  |  |  |  | 36.31 | 1mm