## Sheet1
num | doi | catalyst-0without1added | monomer1 | ratios_mol% | epoxy_groups_functionality | num_of_hydroxyl | monomer2 | ratios_mol% | epoxy_groups_functionality | num_of_hydroxyl | monomer3 | ratios_mol% | epoxy_groups_functionality | num_of_hydroxyl | monomer4 | ratios_mol% | epoxy_groups_functionality | num_of_hydroxyl | curing_agent_1 | ratios_mol% | functionality(Not considered hydroxyl) | num_of_hydroxyl | curing_agent_2 | ratios_mol% | functionality(Not considered hydroxyl) | num_of_hydroxyl | curing_agent_3 | ratios_mol% | functionality(Not considered hydroxyl) | num_of_hydroxyl | curing_agent_4 | ratios_mol% | functionality(Not considered hydroxyl) | num_of_hydroxyl | Td_5C
1 | doi.org/10.1021/acs.macromol.7b00097 | 0 | CC(C)(C1=CC=C(C=C1)OCC2CO2)C3=CC=C(C=C3)OCC4CO4 | 43.5 | 2 | 0 | CC(C)(C1=CC=C(C=C1)OCC2CO2)C3=CC=C(C=C3)OCC(COC4=CC=C(C=C4)C(C)(C)C5=CC=C(C=C5)OCC6CO6)O | 6.5 | 2 | 1 | [8 empty] | C1=CC(=CC=C1CC2=CC=C(C=C2)N)N | 50 | 4 | 0 | [12 empty] | 356
2 | doi.org/10.1021/acs.macromol.7b00097 | 0 | CCOP(=O)(OCC)C(Nc1ccc(Cc2ccc(NC(c3ccc(OCC4CO4)c(OC)c3)P(=O)(OCC)OCC)cc2)cc1)c1ccc(OCC2CO2)c(OC)c1 | 50 | 2 | 0 | [12 empty] | C1=CC(=CC=C1CC2=CC=C(C=C2)N)N | 50 | 4 | 0 | [12 empty] | 286
3 | doi.org/10.1021/acs.macromol.7b00097 | 0 | CCOP(=O)(C(C1=CC(=C(C=C1)OCC2CO2)OC)NC3=CC=C(C=C3)NC(C4=CC(=C(C=C4)OCC5CO5)OC)P(=O)(OCC)OCC)OCC | 50 | 2 | 0 | [12 empty] | C1=CC(=CC=C1CC2=CC=C(C=C2)N)N | 50 | 4 | 0 | [12 empty] | 287
4 | 10.1039/c8gc03477j | 0 | CC(C)(C1=CC=C(C=C1)OCC2CO2)C3=CC=C(C=C3)OCC4CO4 | 58.78 | 2 | 0 | CC(C)(C1=CC=C(C=C1)OCC2CO2)C3=CC=C(C=C3)OCC(COC4=CC=C(C=C4)C(C)(C)C5=CC=C(C=C5)OCC6CO6)O | 7.89 | 2 | 1 | [8 empty] | C1CC(CCC1CC2CCC(CC2)N)N | 33.33 | 4 | 0 | [12 empty] | 313
5 | 10.1039/c8gc03477j | 0 | COC1=C(C=CC(=C1)C=O)OCC2CO2 | 57.143 | 1 | 0 | [12 empty] | C1CC(CCC1CC2CCC(CC2)N)N | 42.857 | 4 | 0 | [12 empty] | 323
6 | doi.org/10.1039/C2GC36715G | 1 | CC(C)(C1=CC=C(C=C1)OCC2CO2)C3=CC=C(C=C3)OCC4CO4 | 35.272 | 2 | 0 | CC(C)(C1=CC=C(C=C1)OCC2CO2)C3=CC=C(C=C3)OCC(COC4=CC=C(C=C4)C(C)(C)C5=CC=C(C=C5)OCC6CO6)O | 4.728 | 2 | 1 | [8 empty] | CC12CCCCC1C(=O)OC2=O | 60 | 1 | 0 | [12 empty] | 311.1
7 | doi.org/10.1021/acs.macromol.9b02006 | 1 | CC(C)(C1=CC=C(C=C1)OCC2CO2)C3=CC=C(C=C3)OCC4CO4 | 27.09 | 2 | 0 | CC(C)(C1=CC=C(C=C1)OCC2CO2)C3=CC=C(C=C3)OCC(COC4=CC=C(C=C4)C(C)(C)C5=CC=C(C=C5)OCC6CO6)O | 4.38 | 2 | 1 | C1C(O1)COCCOCCOCC2CO2 | 8.686 | 2 | 0 | C1C(O1)COCCOCCOCCOCC2CO2 | 23.164 | 2 | 0 | COc1cc(/C=N/C2CC(C)(C)CC(C)(CN)C2)ccc1O | 8.77 | 1 | 1 | COc1cc(/C=N/CC2(C)CC(N)CC(C)(C)C2)ccc1O | 27.91 | 1 | 1 | [8 empty] | 287
8 | doi.org/10.1021/acs.macromol.9b02006 | 1 | CC(C)(C1=CC=C(C=C1)OCC2CO2)C3=CC=C(C=C3)OCC4CO4 | 27.09 | 2 | 0 | CC(C)(C1=CC=C(C=C1)OCC2CO2)C3=CC=C(C=C3)OCC(COC4=CC=C(C=C4)C(C)(C)C5=CC=C(C=C5)OCC6CO6)O | 4.38 | 2 | 1 | C1C(O1)COCCOCCOCC2CO2 | 8.686 | 2 | 0 | C1C(O1)COCCOCCOCCOCC2CO2 | 23.164 | 2 | 0 | COc1cc(/C=N/C2CC(C)(C)CC(C)(CN)C2)ccc1O | 9.94 | 1 | 1 | COc1cc(/C=N/CC2(C)CC(N)CC(C)(C)C2)ccc1O | 26.74 | 1 | 1 | [8 empty] | 292
9 | doi.org/10.1021/am302563w | 0 | C1C(O1)COC2=CC=C(C=C2)CC3=CC=C(C=C3)OCC4CO4 | 68.3 | 2 | 0 | [12 empty] | CCC1=C(C(=C(C(=C1)C)N)CC)N | 31.7 | 4 | 0 | [12 empty] | 319.02
10 | doi.org/10.1039/C9TA05293C | 0 | C1C(O1)COC2=CC=C(C=C2)C=NC3=CC=C(C=C3)OCC4CO4 | 66.66 | 2 | 0 | [12 empty] | C1=CC(=CC=C1CC2=CC=C(C=C2)N)N | 33.34 | 4 | 0 | [12 empty] | 346
11 | doi.org/10.1039/C9TA05293C | 0 | COC1=C(C=CC(=C1)C=NC2=CC=C(C=C2)OCC3CO3)OCC4CO4 | 66.66 | 2 | 0 | [12 empty] | C1=CC(=CC=C1CC2=CC=C(C=C2)N)N | 33.34 | 4 | 0 | [12 empty] | 336
12 | doi.org/10.1021/am500642n | 1 | CC(C)(C1=CC=C(C=C1)OCC2CO2)C3=CC=C(C=C3)OCC4CO4 | 36.31 | 2 | 0 | CC(C)(C1=CC=C(C=C1)OCC2CO2)C3=CC=C(C=C3)OCC(COC4=CC=C(C=C4)C(C)(C)C5=CC=C(C=C5)OCC6CO6)O | 0.73 | 2 | 1 | [8 empty] | CC1=CCC2C(C1)C(=O)OC2=O | 62.96 | 1 | 0 | [12 empty] | 303
13 | doi.org/10.1016/j.cej.2017.04.070 | 0 | CC(C)(C1=CC=C(C=C1)OCC2CO2)C3=CC=C(C=C3)OCC4CO4 | 39.91 | 2 | 0 | CC(C)(C1=CC=C(C=C1)OCC2CO2)C3=CC=C(C=C3)OCC(COC4=CC=C(C=C4)C(C)(C)C5=CC=C(C=C5)OCC6CO6)O | 26.76 | 2 | 1 | [8 empty] | C1=CC(=CC=C1CC2=CC=C(C=C2)N)N | 33.33 | 4 | 0 | [12 empty] | 353
14 | doi.org/10.1016/j.jhazmat.2019.03.045 | 0 | CC(C)(C1=CC=C(C=C1)OCC2CO2)C3=CC=C(C=C3)OCC4CO4 | 38.05 | 2 | 0 | CC(C)(C1=CC=C(C=C1)OCC2CO2)C3=CC=C(C=C3)OCC(COC4=CC=C(C=C4)C(C)(C)C5=CC=C(C=C5)OCC6CO6)O | 25.51 | 2 | 1 | [8 empty] | C1=CC(=CC=C1CC2=CC=C(C=C2)N)N | 36.44 | 4 | 0 | [12 empty] | 371
15 | doi.org/10.1016/j.jhazmat.2019.03.045 | 0 | CC(C)(C1=CC=C(C=C1)OCC2CO2)C3=CC=C(C=C3)OCC4CO4 | 31.35 | 2 | 0 | CC(C)(C1=CC=C(C=C1)OCC2CO2)C3=CC=C(C=C3)OCC(COC4=CC=C(C=C4)C(C)(C)C5=CC=C(C=C5)OCC6CO6)O | 21.02 | 2 | 1 | [8 empty] | C1=CC(=CC=C1CC2=CC=C(C=C2)N)N | 30.02 | 4 | 0 | CC1(C)COP(=O)(Nc2nc3ccccc3s2)OC1 | 17.61 | 1 | 0 | [8 empty] | 280
16 | doi.org/10.1016/j.jhazmat.2019.03.045 | 0 | CC(C)(C1=CC=C(C=C1)OCC2CO2)C3=CC=C(C=C3)OCC4CO4 | 30.28 | 2 | 0 | CC(C)(C1=CC=C(C=C1)OCC2CO2)C3=CC=C(C=C3)OCC(COC4=CC=C(C=C4)C(C)(C)C5=CC=C(C=C5)OCC6CO6)O | 20.30 | 2 | 1 | [8 empty] | C1=CC(=CC=C1CC2=CC=C(C=C2)N)N | 28.99 | 4 | 0 | CC1(C)COP(=O)(Nc2nc3ccccc3s2)OC1 | 20.43 | 1 | 0 | [8 empty] | 271
17 | doi.org/10.1016/j.jhazmat.2019.03.045 | 0 | CC(C)(C1=CC=C(C=C1)OCC2CO2)C3=CC=C(C=C3)OCC4CO4 | 29.21 | 2 | 0 | CC(C)(C1=CC=C(C=C1)OCC2CO2)C3=CC=C(C=C3)OCC(COC4=CC=C(C=C4)C(C)(C)C5=CC=C(C=C5)OCC6CO6)O | 19.59 | 2 | 1 | [8 empty] | C1=CC(=CC=C1CC2=CC=C(C=C2)N)N | 27.97 | 4 | 0 | CC1(C)COP(=O)(Nc2nc3ccccc3s2)OC1 | 23.23 | 1 | 0 | [8 empty] | 257
18 | doi.org/10.1016/j.cej.2019.121916 | 1 | CC(C)(C1=CC=C(C=C1)OCC2CO2)C3=CC=C(C=C3)OCC4CO4 | 54.58 | 2 | 0 | CC(C)(C1=CC=C(C=C1)OCC2CO2)C3=CC=C(C=C3)OCC(COC4=CC=C(C=C4)C(C)(C)C5=CC=C(C=C5)OCC6CO6)O | 12.09 | 2 | 1 | [8 empty] | CC1=CCC2C(C1)C(=O)OC2=O | 33.33 | 1 | 0 | [12 empty] | 356.9
19 | doi.org/10.1016/j.cej.2019.121916 | 1 | CC(C)(C1=CC=C(C=C1)OCC2CO2)C3=CC=C(C=C3)OCC4CO4 | 28.05 | 2 | 0 | CC(C)(C1=CC=C(C=C1)OCC2CO2)C3=CC=C(C=C3)OCC(COC4=CC=C(C=C4)C(C)(C)C5=CC=C(C=C5)OCC6CO6)O | 6.22 | 2 | 1 | [8 empty] | CC1=CCC2C(C1)C(=O)OC2=O | 64.33 | 1 | 0 | O=C(CC(C(=O)O)P1(=O)Oc2ccccc2-c2ccccc21)OCCn1c(=O)n(CCOC(=O)CC(C(=O)O)P2(=O)Oc3ccccc3-c3ccccc32)c(=O)n(CCOC(=O)CC(C(=O)O)P2(=O)Oc3ccccc3-c3ccccc32)c1=O | 1.4 | 3 | 0 | [8 empty] | 356.2
20 | doi.org/10.1016/j.cej.2019.121916 | 1 | CC(C)(C1=CC=C(C=C1)OCC2CO2)C3=CC=C(C=C3)OCC4CO4 | 28.93 | 2 | 0 | CC(C)(C1=CC=C(C=C1)OCC2CO2)C3=CC=C(C=C3)OCC(COC4=CC=C(C=C4)C(C)(C)C5=CC=C(C=C5)OCC6CO6)O | 6.41 | 2 | 1 | [8 empty] | CC1=CCC2C(C1)C(=O)OC2=O | 61.67 | 1 | 0 | O=C(CC(C(=O)O)P1(=O)Oc2ccccc2-c2ccccc21)OCCn1c(=O)n(CCOC(=O)CC(C(=O)O)P2(=O)Oc3ccccc3-c3ccccc32)c(=O)n(CCOC(=O)CC(C(=O)O)P2(=O)Oc3ccccc3-c3ccccc32)c1=O | 2.99 | 3 | 0 | [8 empty] | 354.9
21 | doi.org/10.1016/j.cej.2019.121916 | 1 | CC(C)(C1=CC=C(C=C1)OCC2CO2)C3=CC=C(C=C3)OCC4CO4 | 29.94 | 2 | 0 | CC(C)(C1=CC=C(C=C1)OCC2CO2)C3=CC=C(C=C3)OCC(COC4=CC=C(C=C4)C(C)(C)C5=CC=C(C=C5)OCC6CO6)O | 6.64 | 2 | 1 | [8 empty] | CC1=CCC2C(C1)C(=O)OC2=O | 58.57 | 1 | 0 | O=C(CC(C(=O)O)P1(=O)Oc2ccccc2-c2ccccc21)OCCn1c(=O)n(CCOC(=O)CC(C(=O)O)P2(=O)Oc3ccccc3-c3ccccc32)c(=O)n(CCOC(=O)CC(C(=O)O)P2(=O)Oc3ccccc3-c3ccccc32)c1=O | 4.85 | 3 | 0 | [8 empty] | 354.0
22 | doi.org/10.1016/j.cej.2019.121916 | 1 | CC(C)(C1=CC=C(C=C1)OCC2CO2)C3=CC=C(C=C3)OCC4CO4 | 31.13 | 2 | 0 | CC(C)(C1=CC=C(C=C1)OCC2CO2)C3=CC=C(C=C3)OCC(COC4=CC=C(C=C4)C(C)(C)C5=CC=C(C=C5)OCC6CO6)O | 6.90 | 2 | 1 | [8 empty] | CC1=CCC2C(C1)C(=O)OC2=O | 54.96 | 1 | 0 | O=C(CC(C(=O)O)P1(=O)Oc2ccccc2-c2ccccc21)OCCn1c(=O)n(CCOC(=O)CC(C(=O)O)P2(=O)Oc3ccccc3-c3ccccc32)c(=O)n(CCOC(=O)CC(C(=O)O)P2(=O)Oc3ccccc3-c3ccccc32)c1=O | 7.01 | 3 | 0 | [8 empty] | 348.7
23 | doi.org/10.1021/acssuschemeng.8b00439 | 0 | CC(C)(C1=CC=C(C=C1)OCC2CO2)C3=CC=C(C=C3)OCC4CO4 | 58 | 2 | 0 | CC(C)(C1=CC=C(C=C1)OCC2CO2)C3=CC=C(C=C3)OCC(COC4=CC=C(C=C4)C(C)(C)C5=CC=C(C=C5)OCC6CO6)O | 8.67 | 2 | 1 | [8 empty] | C1=CC(=CC=C1CC2=CC=C(C=C2)N)N | 33.33 | 4 | 0 | [12 empty] | 300.5
24 | doi.org/10.1021/acssuschemeng.8b00439 | 0 | C1C(O1)COC2=CC=C(C=C2)C3=COC4=C(C3=O)C=CC(=C4)OCC5CO5 | 66.67 | 2 | 0 | [12 empty] | C1=CC(=CC=C1CC2=CC=C(C=C2)N)N | 33.33 | 4 | 0 | [12 empty] | 388
25 | doi.org/10.1039/C8TA07140C | 1 | CC(C)(C1=CC=C(C=C1)OCC2CO2)C3=CC=C(C=C3)OCC4CO4 | 58.84 | 2 | 0 | CC(C)(C1=CC=C(C=C1)OCC2CO2)C3=CC=C(C=C3)OCC(COC4=CC=C(C=C4)C(C)(C)C5=CC=C(C=C5)OCC6CO6)O | 7.83 | 2 | 1 | [8 empty] | CC1(CC(CC(C1)(C)CN)N)C | 33.33 | 4 | 0 | [12 empty] | 282
26 | doi.org/10.1039/C8TA07140C | 1 | COc1cc(C2OCC3(CO2)COC(c2ccc(OCC4CO4)c(OC)c2)OC3)ccc1OCC1CO1 | 66.67 | 2 | 0 | [12 empty] | CC1(CC(CC(C1)(C)CN)N)C | 33.33 | 4 | 0 | [12 empty] | 278
27 | doi.org/10.1021/acssuschemeng.1c02434 | 0 | O=c1oc2c(O)c(OCC3CO3)cc3c(=O)oc4c(O)c(OCC5CO5)cc1c4c23 | 66.67 | 2 | 2 | [12 empty] | C1=CC(=CC=C1CC2=CC=C(C=C2)N)N | 33.33 | 4 | 0 | [12 empty] | 260
28 | doi.org/10.1021/acssuschemeng.0c08302 | 0 | COc1cc(/C=N/c2n[nH]c(/N=C/c3ccc(OCC4CO4)c(OC)c3)n2)ccc1OCC1CO1 | 66.67 | 2 | 0 | [12 empty] | C1=CC(=CC=C1CC2=CC=C(C=C2)N)N | 33.33 | 4 | 0 | [12 empty] | 248
29 | doi.org/10.1021/acsapm.0c01055 | 0 | C1CC2C(O2)CC1COC(=O)C3CCC4C(C3)O4 | 41.24 | 2 | 0 | [12 empty] | CC12CCCCC1C(=O)OC2=O | 58.76 | 1 | 0 | [12 empty] | 330
30 | doi.org/10.1021/acs.iecr.0c01277 | 0 | CC(C)(C1=CC=C(C=C1)OCC2CO2)C3=CC=C(C=C3)OCC4CO4 | 38.05 | 2 | 0 | CC(C)(C1=CC=C(C=C1)OCC2CO2)C3=CC=C(C=C3)OCC(COC4=CC=C(C=C4)C(C)(C)C5=CC=C(C=C5)OCC6CO6)O | 25.52 | 2 | 1 | [8 empty] | C1=CC(=CC=C1CC2=CC=C(C=C2)N)N | 36.43 | 4 | 0 | [12 empty] | 375
31 | doi.org/10.1021/acs.iecr.0c01277 | 0 | CC(C)(C1=CC=C(C=C1)OCC2CO2)C3=CC=C(C=C3)OCC4CO4 | 36.60 | 2 | 0 | CC(C)(C1=CC=C(C=C1)OCC2CO2)C3=CC=C(C=C3)OCC(COC4=CC=C(C=C4)C(C)(C)C5=CC=C(C=C5)OCC6CO6)O | 24.54 | 2 | 1 | [8 empty] | C1=CC(=CC=C1CC2=CC=C(C=C2)N)N | 35.03 | 4 | 0 | CC1(C)COP(=O)(n2ncnc2N)OC1 | 3.81 | 2 | 0 | [8 empty] | 340
32 | doi.org/10.1021/acs.iecr.0c01277 | 0 | CC(C)(C1=CC=C(C=C1)OCC2CO2)C3=CC=C(C=C3)OCC4CO4 | 35.17 | 2 | 0 | CC(C)(C1=CC=C(C=C1)OCC2CO2)C3=CC=C(C=C3)OCC(COC4=CC=C(C=C4)C(C)(C)C5=CC=C(C=C5)OCC6CO6)O | 23.58 | 2 | 1 | [8 empty] | C1=CC(=CC=C1CC2=CC=C(C=C2)N)N | 33.66 | 4 | 0 | CC1(C)COP(=O)(n2ncnc2N)OC1 | 7.59 | 2 | 0 | [8 empty] | 333
33 | doi.org/10.1021/acs.iecr.0c01277 | 0 | CC(C)(C1=CC=C(C=C1)OCC2CO2)C3=CC=C(C=C3)OCC4CO4 | 33.81 | 2 | 0 | CC(C)(C1=CC=C(C=C1)OCC2CO2)C3=CC=C(C=C3)OCC(COC4=CC=C(C=C4)C(C)(C)C5=CC=C(C=C5)OCC6CO6)O | 22.67 | 2 | 1 | [8 empty] | C1=CC(=CC=C1CC2=CC=C(C=C2)N)N | 32.36 | 4 | 0 | CC1(C)COP(=O)(n2ncnc2N)OC1 | 11.16 | 2 | 0 | [8 empty] | 324
34 | doi.org/10.1021/acs.iecr.9b05904 | 0 | C1C(O1)COC(=O)C2=CC(=CC=C2)C(=O)OCC3CO3 | 66.67 | 2 | 0 | [12 empty] | C1=CC(=CC=C1CC2=CC=C(C=C2)N)N | 33.33 | 4 | 0 | [12 empty] | 256
35 | doi.org/10.1021/acs.iecr.9b05904 | 0 | C1C(O1)COC(=O)C2=CC=C(O2)C(=O)OCC3CO3 | 66.67 | 2 | 0 | [12 empty] | C1=CC(=CC=C1CC2=CC=C(C=C2)N)N | 33.33 | 4 | 0 | [12 empty] | 326
36 | doi.org/10.1021/acssuschemeng.8b04851 | 0 | CC(C)(C1=CC=C(C=C1)OCC2CO2)C3=CC=C(C=C3)OCC4CO4 | 46.51 | 2 | 0 | CC(C)(C1=CC=C(C=C1)OCC2CO2)C3=CC=C(C=C3)OCC(COC4=CC=C(C=C4)C(C)(C)C5=CC=C(C=C5)OCC6CO6)O | 7.08 | 2 | 1 | [8 empty] | CC(COCC(C)OCC(C)N)N | 13.94 | 4 | 0 | CC(COCC(C)OCC(C)OCC(C)N)N | 30.09 | 4 | 0 | O=C(OC[C@@H]1OC(OC(=O)c2cc(O)c(O)c(OC(=O)c3cc(O)c(O)c(O)c3)c2)[C@@H](OC(=O)c2cc(O)c(O)c(OC(=O)c3cc(O)c(O)c(O)c3)c2)[C@H](OC(=O)c2cc(O)c(O)c(OC(=O)c3cc(O)c(O)c(O)c3)c2)[C@H]1OC(=O)c1cc(O)c(O)c(OC(=O)c2cc(O)c(O)c(O)c2)c1)c1cc(O)c(O)c(OC(=O)c2cc(O)c(O)c(O)c2)c1 | 2.38 | 0 | 25 |  |  |  |  | 417
37 | doi.org/10.1021/acssuschemeng.8b04851 | 0 | CC(C)(C1=CC=C(C=C1)OCC2CO2)C3=CC=C(C=C3)OCC4CO4 | 45.84 | 2 | 0 | CC(C)(C1=CC=C(C=C1)OCC2CO2)C3=CC=C(C=C3)OCC(COC4=CC=C(C=C4)C(C)(C)C5=CC=C(C=C5)OCC6CO6)O | 6.98 | 2 | 1 | [8 empty] | CC(COCC(C)OCC(C)N)N | 13.75 | 4 | 0 | CC(COCC(C)OCC(C)OCC(C)N)N | 29.66 | 4 | 0 | O=C(OC[C@@H]1OC(OC(=O)c2cc(O)c(O)c(OC(=O)c3cc(O)c(O)c(O)c3)c2)[C@@H](OC(=O)c2cc(O)c(O)c(OC(=O)c3cc(O)c(O)c(O)c3)c2)[C@H](OC(=O)c2cc(O)c(O)c(OC(=O)c3cc(O)c(O)c(O)c3)c2)[C@H]1OC(=O)c1cc(O)c(O)c(OC(=O)c2cc(O)c(O)c(O)c2)c1)c1cc(O)c(O)c(OC(=O)c2cc(O)c(O)c(O)c2)c1 | 3.77 | 0 | 25 |  |  |  |  | 392
38 | doi.org/10.1021/acssuschemeng.8b04851 | 0 | CC(C)(C1=CC=C(C=C1)OCC2CO2)C3=CC=C(C=C3)OCC4CO4 | 45.42 | 2 | 0 | CC(C)(C1=CC=C(C=C1)OCC2CO2)C3=CC=C(C=C3)OCC(COC4=CC=C(C=C4)C(C)(C)C5=CC=C(C=C5)OCC6CO6)O | 6.92 | 2 | 1 | [8 empty] | CC(COCC(C)OCC(C)N)N | 13.62 | 4 | 0 | CC(COCC(C)OCC(C)OCC(C)N)N | 29.39 | 4 | 0 | O=C(OC[C@@H]1OC(OC(=O)c2cc(O)c(O)c(OC(=O)c3cc(O)c(O)c(O)c3)c2)[C@@H](OC(=O)c2cc(O)c(O)c(OC(=O)c3cc(O)c(O)c(O)c3)c2)[C@H](OC(=O)c2cc(O)c(O)c(OC(=O)c3cc(O)c(O)c(O)c3)c2)[C@H]1OC(=O)c1cc(O)c(O)c(OC(=O)c2cc(O)c(O)c(O)c2)c1)c1cc(O)c(O)c(OC(=O)c2cc(O)c(O)c(O)c2)c1 | 4.65 | 0 | 25 |  |  |  |  | 397
39 | doi.org/10.1021/acssuschemeng.8b04851 | 0 | CC(C)(C1=CC=C(C=C1)OCC2CO2)C3=CC=C(C=C3)OCC4CO4 | 45.00 | 2 | 0 | CC(C)(C1=CC=C(C=C1)OCC2CO2)C3=CC=C(C=C3)OCC(COC4=CC=C(C=C4)C(C)(C)C5=CC=C(C=C5)OCC6CO6)O | 6.86 | 2 | 1 | [8 empty] | CC(COCC(C)OCC(C)N)N | 13.49 | 4 | 0 | CC(COCC(C)OCC(C)OCC(C)N)N | 29.12 | 4 | 0 | O=C(OC[C@@H]1OC(OC(=O)c2cc(O)c(O)c(OC(=O)c3cc(O)c(O)c(O)c3)c2)[C@@H](OC(=O)c2cc(O)c(O)c(OC(=O)c3cc(O)c(O)c(O)c3)c2)[C@H](OC(=O)c2cc(O)c(O)c(OC(=O)c3cc(O)c(O)c(O)c3)c2)[C@H]1OC(=O)c1cc(O)c(O)c(OC(=O)c2cc(O)c(O)c(O)c2)c1)c1cc(O)c(O)c(OC(=O)c2cc(O)c(O)c(O)c2)c1 | 5.53 | 0 | 25 |  |  |  |  | 387
40 | doi.org/10.1016/j.reactfunctpolym.2023.105687 | 0 | CC(C)(C1=CC=C(C=C1)OCC2CO2)C3=CC=C(C=C3)OCC4CO4 | 60 | 2 | 0 | [12 empty] | C1=C(C=C(C=C1O)O)O | 40 | 0 | 3 | [12 empty] | 365.1
41 | doi.org/10.1016/j.reactfunctpolym.2023.105687 | 0 | C1C(O1)COC2=CC=C(C=C2)/C=C/C3=CC(=CC(=C3)OCC4CO4)OCC5CO5 | 50 | 2 | 0 | [12 empty] | C1=C(C=C(C=C1O)O)O | 50 | 0 | 3 | [12 empty] | 300.0
42 | doi.org/10.1016/j.polymdegradstab.2023.110440 | 0 | CC(C)(C1=CC=C(C=C1)OCC2CO2)C3=CC=C(C=C3)OCC4CO4 | 66.67 | 2 | 0 | [12 empty] | C1=CC(=CC=C1N)S(=O)(=O)C2=CC=C(C=C2)N | 33.33 | 4 | 0 | [12 empty] | 382
43 | doi.org/10.1016/j.polymdegradstab.2023.110440 | 0 | COc1cc(/C=C/C(=O)CC(=O)/C=C/c2ccc(OCC3CO3)c(OC)c2)ccc1OCC1CO1 | 66.67 | 2 | 0 | [12 empty] | C1=CC(=CC=C1N)S(=O)(=O)C2=CC=C(C=C2)N | 33.33 | 4 | 0 | [12 empty] | 324
44 | doi.org/10.1016/j.cej.2023.144077 | 0 | NC(=O)c1cccc(N(CC2CO2)CC2CO2)c1 | 50 | 2 | 0 | [12 empty] | NC(=O)c1cccc(N(CC2CO2)CC2CO2)c1 | 50 | 2 | 0 | [12 empty] | 268.9
45 | doi.org/10.1016/j.cej.2023.144077 | 0 | Nc1ccc(S(=O)(=O)N(CC2CO2)CC2CO2)cc1 | 50 | 2 | 0 | [12 empty] | Nc1ccc(S(=O)(=O)N(CC2CO2)CC2CO2)cc1 | 50 | 2 | 0 | [12 empty] | 270.0
46 | doi.org/10.1016/j.eurpolymj.2023.112166 | 0 | CC(C)(C1=CC=C(C=C1)OCC2CO2)C3=CC=C(C=C3)OCC4CO4 | 66.67 | 2 | 0 | [12 empty] | C1=C(OC(=C1)CN)CC2=CC=C(O2)CN | 33.33 | 4 | 0 | [12 empty] | 378
47 | doi.org/10.1016/j.eurpolymj.2023.112166 | 0 | C[Si](C)(CCC/N=C/c1ccc(COCC2CO2)o1)O[Si](C)(C)O[Si](C)(C)CCC/N=C/c1ccc(COCC2CO2)o1 | 66.67 | 2 | 0 | [12 empty] | C1=C(OC(=C1)CN)CC2=CC=C(O2)CN | 33.33 | 4 | 0 | [12 empty] | 301
48 | doi.org/10.1016/j.cej.2019.123124 | 1 | CC(C)(C1=CC=C(C=C1)OCC2CO2)C3=CC=C(C=C3)OCC4CO4 | 26.34 | 2 | 0 | CC(C)(C1=CC=C(C=C1)OCC2CO2)C3=CC=C(C=C3)OCC(COC4=CC=C(C=C4)C(C)(C)C5=CC=C(C=C5)OCC6CO6)O | 6.99 | 2 | 1 | [8 empty] | CC1CCC2C(C1)C(=O)OC2=O | 66.67 | 1 | 0 | [12 empty] | 346.9
49 | doi.org/10.1016/j.cej.2019.123124 | 1 | C1C(O1)COC2=CC=C(C=C2)/C=C/C3=CC(=CC(=C3)OCC4CO4)OCC5CO5 | 33.33 | 2 | 0 | [12 empty] | CC1CCC2C(C1)C(=O)OC2=O | 66.67 | 1 | 0 | [12 empty] | 365.6
50 | doi.org/10.1016/j.cej.2019.02.177 | 0 | C1C(O1)COC2=CC=C(C=C2)CC3=CC=C(C=C3)OCC4CO4 | 59.49 | 2 | 0 | C1C(O1)COC2=CC=C(C=C2)CC3=CC=C(C=C3)OCC(COC4=CC=C(C=C4)CC5=CC=C(C=C5)OCC6CO6)O | 7.18 | 2 | 1 | [8 empty] | Nc1cccc(CN=Cc2ccc(C=NCc3cccc(N)c3)cc2)c1 | 14.00 | 4 | 0 | Nc1cccc(CN=Cc2ccc(C=NCc3cccc(N=Cc4ccc(C=NCc5cccc(N)c5)cc4)c3)cc2)c1 | 19.33 | 4 | 0 | [8 empty] | 312.4
51 | doi.org/10.1016/j.cej.2019.02.177 | 0 | C1C(O1)COC2=CC=C(C=C2)CC3=CC=C(C=C3)OCC4CO4 | 54.91 | 2 | 0 | C1C(O1)COC2=CC=C(C=C2)CC3=CC=C(C=C3)OCC(COC4=CC=C(C=C4)CC5=CC=C(C=C5)OCC6CO6)O | 6.63 | 2 | 1 | [8 empty] | Nc1cccc(CN=Cc2ccc(C=NCc3cccc(N)c3)cc2)c1 | 16.15 | 4 | 0 | Nc1cccc(CN=Cc2ccc(C=NCc3cccc(N=Cc4ccc(C=NCc5cccc(N)c5)cc4)c3)cc2)c1 | 22.31 | 4 | 0 | [8 empty] | 303.7
52 | doi.org/10.1016/j.cej.2019.02.177 | 0 | C1C(O1)COC2=CC=C(C=C2)CC3=CC=C(C=C3)OCC4CO4 | 50.99 | 2 | 0 | C1C(O1)COC2=CC=C(C=C2)CC3=CC=C(C=C3)OCC(COC4=CC=C(C=C4)CC5=CC=C(C=C5)OCC6CO6)O | 6.15 | 2 | 1 | [8 empty] | Nc1cccc(CN=Cc2ccc(C=NCc3cccc(N)c3)cc2)c1 | 18.00 | 4 | 0 | Nc1cccc(CN=Cc2ccc(C=NCc3cccc(N=Cc4ccc(C=NCc5cccc(N)c5)cc4)c3)cc2)c1 | 24.86 | 4 | 0 | [8 empty] | 301.0
53 | doi.org/10.1016/j.cej.2019.02.177 | 0 | C1C(O1)COC2=CC=C(C=C2)CC3=CC=C(C=C3)OCC4CO4 | 47.59 | 2 | 0 | C1C(O1)COC2=CC=C(C=C2)CC3=CC=C(C=C3)OCC(COC4=CC=C(C=C4)CC5=CC=C(C=C5)OCC6CO6)O | 5.74 | 2 | 1 | [8 empty] | Nc1cccc(CN=Cc2ccc(C=NCc3cccc(N)c3)cc2)c1 | 19.60 | 4 | 0 | Nc1cccc(CN=Cc2ccc(C=NCc3cccc(N=Cc4ccc(C=NCc5cccc(N)c5)cc4)c3)cc2)c1 | 27.07 | 4 | 0 | [8 empty] | 298.4
54 | doi.org/10.1016/j.compositesb.2020.108019 | 0 | CC(C)(C1=CC=C(C=C1)OCC2CO2)C3=CC=C(C=C3)OCC4CO4 | 37.15 | 2 | 0 | CC(C)(C1=CC=C(C=C1)OCC2CO2)C3=CC=C(C=C3)OCC(COC4=CC=C(C=C4)C(C)(C)C5=CC=C(C=C5)OCC6CO6)O | 24.92 | 2 | 1 | [8 empty] | C1=CC(=CC=C1CC2=CC=C(C=C2)N)N | 35.57 | 4 | 0 | O=P1(NC2=NNC=N2)OC2=C(C=CC=C2)C2=C1C=CC=C2 | 2.36 | 2 | 0 | [8 empty] | 331
55 | doi.org/10.1016/j.compositesb.2020.108019 | 0 | CC(C)(C1=CC=C(C=C1)OCC2CO2)C3=CC=C(C=C3)OCC4CO4 | 36.30 | 2 | 0 | CC(C)(C1=CC=C(C=C1)OCC2CO2)C3=CC=C(C=C3)OCC(COC4=CC=C(C=C4)C(C)(C)C5=CC=C(C=C5)OCC6CO6)O | 24.34 | 2 | 1 | [8 empty] | C1=CC(=CC=C1CC2=CC=C(C=C2)N)N | 34.74 | 4 | 0 | O=P1(NC2=NNC=N2)OC2=C(C=CC=C2)C2=C1C=CC=C2 | 4.62 | 2 | 0 | [8 empty] | 322
56 | doi.org/10.1016/j.compositesb.2020.108019 | 0 | CC(C)(C1=CC=C(C=C1)OCC2CO2)C3=CC=C(C=C3)OCC4CO4 | 35.48 | 2 | 0 | CC(C)(C1=CC=C(C=C1)OCC2CO2)C3=CC=C(C=C3)OCC(COC4=CC=C(C=C4)C(C)(C)C5=CC=C(C=C5)OCC6CO6)O | 23.79 | 2 | 1 | [8 empty] | C1=CC(=CC=C1CC2=CC=C(C=C2)N)N | 33.96 | 4 | 0 | O=P1(NC2=NNC=N2)OC2=C(C=CC=C2)C2=C1C=CC=C2 | 6.77 | 2 | 0 | [8 empty] | 316
57 | doi.org/10.1016/j.compscitech.2020.108314 | 1 | C1C(O1)CN(CC2CO2)C3=CC=C(C=C3)OCC4CO4 | 23.52 | 3 | 0 | C1C(O1)COCCOCCOCCOCC2CO2 | 36.58 | 2 | 0 | [8 empty] | COc1cc(C=NC2CCC(C)C(N)C2)ccc1O | 23.74 | 2 | 1 | COc1cc(C=NC2CC(N)CCC2C)ccc1O | 16.16 | 2 | 1 | [8 empty] | 278
58 | doi.org/10.1021/acs.macromol.9b02243 | 1 | CC(C)(C1=CC=C(C=C1)OCC2CO2)C3=CC=C(C=C3)OCC4CO4 | 29.00 | 2 | 0 | CC(C)(C1=CC=C(C=C1)OCC2CO2)C3=CC=C(C=C3)OCC(COC4=CC=C(C=C4)C(C)(C)C5=CC=C(C=C5)OCC6CO6)O | 4.33 | 2 | 1 | [8 empty] | CC12CC(C=C1)C3C2C(=O)OC3=O | 66.67 | 1 | 0 | [12 empty] | 297
59 | doi.org/10.1021/acs.macromol.9b02243 | 1 | CC(C)(C1=CC=C(C=C1)OCC2CO2)C3=CC=C(C=C3)OCC4CO4 | 28.81 | 2 | 0 | CC(C)(C1=CC=C(C=C1)OCC2CO2)C3=CC=C(C=C3)OCC(COC4=CC=C(C=C4)C(C)(C)C5=CC=C(C=C5)OCC6CO6)O | 4.31 | 2 | 1 | [8 empty] | CC12CC(C=C1)C3C2C(=O)OC3=O | 63.69 | 1 | 0 | C(CO)N(CCO)CCO | 3.19 | 0 | 3 | [8 empty] | 280
60 | doi.org/10.1021/acs.macromol.9b02243 | 1 | CC(C)(C1=CC=C(C=C1)OCC2CO2)C3=CC=C(C=C3)OCC4CO4 | 27.93 | 2 | 0 | CC(C)(C1=CC=C(C=C1)OCC2CO2)C3=CC=C(C=C3)OCC(COC4=CC=C(C=C4)C(C)(C)C5=CC=C(C=C5)OCC6CO6)O | 4.17 | 2 | 1 | [8 empty] | CC12CC(C=C1)C3C2C(=O)OC3=O | 61.73 | 1 | 0 | C(CO)N(CCO)CCO | 6.17 | 0 | 3 | [8 empty] | 280
61 | doi.org/10.1021/acs.macromol.9b02243 | 1 | CC(C)(C1=CC=C(C=C1)OCC2CO2)C3=CC=C(C=C3)OCC4CO4 | 27.09 | 2 | 0 | CC(C)(C1=CC=C(C=C1)OCC2CO2)C3=CC=C(C=C3)OCC(COC4=CC=C(C=C4)C(C)(C)C5=CC=C(C=C5)OCC6CO6)O | 4.05 | 2 | 1 | [8 empty] | CC12CC(C=C1)C3C2C(=O)OC3=O | 59.88 | 1 | 0 | C(CO)N(CCO)CCO | 8.98 | 0 | 3 | [8 empty] | 283
62 | doi.org/10.1021/acs.macromol.9b02243 | 1 | CC(C)(C1=CC=C(C=C1)OCC2CO2)C3=CC=C(C=C3)OCC4CO4 | 26.31 | 2 | 0 | CC(C)(C1=CC=C(C=C1)OCC2CO2)C3=CC=C(C=C3)OCC(COC4=CC=C(C=C4)C(C)(C)C5=CC=C(C=C5)OCC6CO6)O | 3.93 | 2 | 1 | [8 empty] | CC12CC(C=C1)C3C2C(=O)OC3=O | 58.14 | 1 | 0 | C(CO)N(CCO)CCO | 11.62 | 0 | 3 | [8 empty] | 280
63 | doi.org/10.1016/j.compositesb.2020.108278 | 0 | C1C(O1)COC2=CC=C(C=C2)SSC3=CC=C(C=C3)OCC4CO4 | 66.67 | 2 | 0 | [12 empty] | C1=CC(=CC=C1N)SSC2=CC=C(C=C2)N | 33.33 | 4 | 0 | [12 empty] | 267
64 | doi.org/10.1016/j.polymdegradstab.2014.07.026 | 1 | CC(C)(C1=CC=C(C=C1)OCC2CO2)C3=CC=C(C=C3)OCC4CO4 | 79.19 | 2 | 0 | [12 empty] | C(#N)N=C(N)N | 19.23 | 4 | 0 | CN(C)C(=O)NC1=CC=C(C=C1)CC2=CC=C(C=C2)NC(=O)N(C)C | 1.58 | 2 | 0 | [8 empty] | 340
65 | doi.org/10.1021/acssuschemeng.1c00231 | 1 | C1C(O1)COCC(COCC2CO2)OCC3CO3 | 40 | 3 | 0 | [12 empty] | C1=CC(=CC=C1CC2=CC=C(C=C2)O)O | 60 | 0 | 2 | [12 empty] | 299
66 | doi.org/10.1021/acssuschemeng.1c00231 | 1 | C1C(O1)COCC(COCC2CO2)OCC3CO3 | 40 | 3 | 0 | [12 empty] | COC1=C(C=CC(=C1)C=NC2=CC=C(C=C2)O)O | 60 | 0 | 2 | [12 empty] | 257
67 | DOI 10.1007/s13233-018-6075-3 | 0 | CC(C)(C1=CC=C(C=C1)OCC2CO2)C3=CC=C(C=C3)OCC4CO4 | 20.29 | 2 | 0 | CC(C)(C1=CC=C(C=C1)OCC2CO2)C3=CC=C(C=C3)OCC(COC4=CC=C(C=C4)C(C)(C)C5=CC=C(C=C5)OCC6CO6)O | 13.6 | 2 | 1 | CC(C)(C1CCC(CC1)OCC2CO2)C3CCC(CC3)OCC4CO4 | 19.79 | 2 | 0 | CC(C)(C1CCC(CC1)OCC2CO2)C3CCC(CC3)OCC(COC4CCC(CC4)C(C)(C)C5CCC(CC5)OCC6CO6)O | 12.99 | 2 | 1 | C1=CC(=CC=C1CC2=CC=C(C=C2)N)N | 33.33 | 4 | 0 | [12 empty] | 360
68 | DOI 10.1007/s13233-018-6075-3 | 0 | CC(C)(C1CCC(CC1)OCC2CO2)C3CCC(CC3)OCC4CO4 | 44.25 | 2 | 0 | CC(C)(C1CCC(CC1)OCC2CO2)C3CCC(CC3)OCC(COC4CCC(CC4)C(C)(C)C5CCC(CC5)OCC6CO6)O | 26.42 | 2 | 1 | [8 empty] | C1=CC(=CC=C1CC2=CC=C(C=C2)N)N | 33.33 | 4 | 0 | [12 empty] | 333
69 | DOI 10.1007/s13233-018-6075-3 | 0 | CC(C)(C1CCC(CC1)OCC2CO2)C3CCC(CC3)OCC4CO4 | 44.25 | 2 | 0 | CC(C)(C1CCC(CC1)OCC2CO2)C3CCC(CC3)OCC(COC4CCC(CC4)C(C)(C)C5CCC(CC5)OCC6CO6)O | 26.42 | 2 | 1 | [8 empty] | NC1CCC(CC2CCC(N)CC2)CC1 | 33.33 | 4 | 0 | [12 empty] | 315
70 | DOI 10.1007/s13233-018-6075-3 | 0 | CC(C)(C1=CC=C(C=C1)OCC2CO2)C3=CC=C(C=C3)OCC4CO4 | 20.29 | 2 | 0 | CC(C)(C1=CC=C(C=C1)OCC2CO2)C3=CC=C(C=C3)OCC(COC4=CC=C(C=C4)C(C)(C)C5=CC=C(C=C5)OCC6CO6)O | 13.6 | 2 | 1 | CC(C)(C1CCC(CC1)OCC2CO2)C3CCC(CC3)OCC4CO4 | 19.79 | 2 | 0 | CC(C)(C1CCC(CC1)OCC2CO2)C3CCC(CC3)OCC(COC4CCC(CC4)C(C)(C)C5CCC(CC5)OCC6CO6)O | 12.99 | 2 | 1 | CC(COCC(C)OCC(C)N)N | 16.665 | 4 | 0 | CC(COCC(C)OCC(C)OCC(C)N)N | 16.665 | 4 | 0 | [8 empty] | 325
71 | DOI 10.1007/s13233-018-6075-3 | 0 | CC(C)(C1CCC(CC1)OCC2CO2)C3CCC(CC3)OCC4CO4 | 44.25 | 2 | 0 | CC(C)(C1CCC(CC1)OCC2CO2)C3CCC(CC3)OCC(COC4CCC(CC4)C(C)(C)C5CCC(CC5)OCC6CO6)O | 26.42 | 2 | 1 | [8 empty] | CC(COCC(C)OCC(C)N)N | 16.665 | 4 | 0 | CC(COCC(C)OCC(C)OCC(C)N)N | 16.665 | 4 | 0 | [8 empty] | 305
72 | DOI 10.1007/s13233-018-6075-3 | 0 | CC(C)(C1=CC=C(C=C1)OCC2CO2)C3=CC=C(C=C3)OCC4CO4 | 20.29 | 2 | 0 | CC(C)(C1=CC=C(C=C1)OCC2CO2)C3=CC=C(C=C3)OCC(COC4=CC=C(C=C4)C(C)(C)C5=CC=C(C=C5)OCC6CO6)O | 13.6 | 2 | 1 | CC(C)(C1CCC(CC1)OCC2CO2)C3CCC(CC3)OCC4CO4 | 19.79 | 2 | 0 | CC(C)(C1CCC(CC1)OCC2CO2)C3CCC(CC3)OCC(COC4CCC(CC4)C(C)(C)C5CCC(CC5)OCC6CO6)O | 12.99 | 2 | 1 | CC(COCC(C)OCC(C)OCC(C)OCC(C)OCC(C)N)N | 13.33 | 4 | 0 | CC(COCC(C)OCC(C)OCC(C)OCC(C)OCC(C)OCC(C)N)N | 20 | 4 | 0 | [8 empty] | 318
73 | DOI 10.1007/s13233-018-6075-3 | 0 | CC(C)(C1CCC(CC1)OCC2CO2)C3CCC(CC3)OCC4CO4 | 44.25 | 2 | 0 | CC(C)(C1CCC(CC1)OCC2CO2)C3CCC(CC3)OCC(COC4CCC(CC4)C(C)(C)C5CCC(CC5)OCC6CO6)O | 26.42 | 2 | 1 | [8 empty] | CC(COCC(C)OCC(C)OCC(C)OCC(C)OCC(C)N)N | 13.33 | 4 | 0 | CC(COCC(C)OCC(C)OCC(C)OCC(C)OCC(C)OCC(C)N)N | 20 | 4 | 0 | [8 empty] | 321
74 | DOI 10.1007/s13233-018-6075-3 | 1 | CC(C)(C1=CC=C(C=C1)OCC2CO2)C3=CC=C(C=C3)OCC4CO4 | 17.38 | 2 | 1 | CC(C)(C1=CC=C(C=C1)OCC2CO2)C3=CC=C(C=C3)OCC(COC4=CC=C(C=C4)C(C)(C)C5=CC=C(C=C5)OCC6CO6)O | 11.66 | 2 | 1 | CC(C)(C1CCC(CC1)OCC2CO2)C3CCC(CC3)OCC4CO4 | 16.96 | 2 | 0 | CC(C)(C1CCC(CC1)OCC2CO2)C3CCC(CC3)OCC(COC4CCC(CC4)C(C)(C)C5CCC(CC5)OCC6CO6)O | 11.14 | 2 | 1 | CC12CCCCC1C(=O)OC2=O | 42.86 | 1 | 0 | [12 empty] | 324
75 | DOI 10.1007/s13233-018-6075-3 | 1 | CC(C)(C1CCC(CC1)OCC2CO2)C3CCC(CC3)OCC4CO4 | 34.50 | 2 | 1 | CC(C)(C1CCC(CC1)OCC2CO2)C3CCC(CC3)OCC(COC4CCC(CC4)C(C)(C)C5CCC(CC5)OCC6CO6)O | 22.64 | 2 | 1 | [8 empty] | CC12CCCCC1C(=O)OC2=O | 42.86 | 1 | 0 | [12 empty] | 314
76 | doi.org/10.1002/app.22572 | 0 | CC(C)(C1CCC(CC1)OCC2CO2)C3CCC(CC3)OCC4CO4 | 44.44 | 2 | 0 | [12 empty] | C1CC2C(CC1C(=O)O)C(=O)OC2=O | 55.56 | 2 | 0 | [12 empty] | 252
77 | doi.org/10.1002/app.22572 | 0 | CC(C)(C1CCC(CC1)OCC2CO2)C3CCC(CC3)OCC4CO4 | 50 | 2 | 0 | [12 empty] | C1CC2C(CC1C(=O)O)C(=O)OC2=O | 50 | 2 | 0 | [12 empty] | 273
78 | doi.org/10.1002/app.22572 | 0 | CC(C)(C1CCC(CC1)OCC2CO2)C3CCC(CC3)OCC4CO4 | 57.15 | 2 | 0 | [12 empty] | C1CC2C(CC1C(=O)O)C(=O)OC2=O | 42.86 | 2 | 0 | [12 empty] | 320
79 | doi.org/10.1002/app.22572 | 0 | CC(C)(C1CCC(CC1)OCC2CO2)C3CCC(CC3)OCC4CO4 | 68.97 | 2 | 0 | [12 empty] | C1CC2C(CC1C(=O)O)C(=O)OC2=O | 31.03 | 2 | 0 | [12 empty] | 346
80 | doi.org/10.1002/app.22572 | 0 | CC(C)(C1CCC(CC1)OCC2CO2)C3CCC(CC3)OCC4CO4 | 83.33 | 2 | 0 | [12 empty] | C1CC2C(CC1C(=O)O)C(=O)OC2=O | 16.67 | 2 | 0 | [12 empty] | 323
81 | doi.org/10.1002/app.22572 | 1 | CC(C)(C1CCC(CC1)OCC2CO2)C3CCC(CC3)OCC4CO4 | 44.44 | 2 | 0 | [12 empty] | CC1CCC2C(C1)C(=O)OC2=O | 55.56 | 1 | 0 | [12 empty] | 232
82 | doi.org/10.1002/app.22572 | 1 | CC(C)(C1CCC(CC1)OCC2CO2)C3CCC(CC3)OCC4CO4 | 50 | 2 | 0 | [12 empty] | CC1CCC2C(C1)C(=O)OC2=O | 50 | 1 | 0 | [12 empty] | 305
83 | doi.org/10.1002/app.22572 | 1 | CC(C)(C1CCC(CC1)OCC2CO2)C3CCC(CC3)OCC4CO4 | 57.15 | 2 | 0 | [12 empty] | CC1CCC2C(C1)C(=O)OC2=O | 42.86 | 1 | 0 | [12 empty] | 355
84 | doi.org/10.1002/app.22572 | 1 | CC(C)(C1CCC(CC1)OCC2CO2)C3CCC(CC3)OCC4CO4 | 68.97 | 2 | 0 | [12 empty] | CC1CCC2C(C1)C(=O)OC2=O | 31.03 | 1 | 0 | [12 empty] | 317
85 | doi.org/10.1016/j.polymer.2021.123568 | 0 | C1CC(C(CC1C2CO2)C3CO3)C4CO4 | 50 | 3 | 0 | [12 empty] | C1=CN=CN1 | 50 | 1 | 0 | [12 empty] | 217
86 | doi.org/10.1016/j.polymer.2021.123568 | 0 | C1CC(C(CC1C2CO2)C3CO3)C4CO4 | 50 | 3 | 0 | [12 empty] | CCC1=NC=C(N1)C | 50 | 1 | 0 | [12 empty] | 256
87 | doi.org/10.1016/j.polymer.2021.123568 | 0 | C1CC(C(CC1C2CO2)C3CO3)C4CO4 | 80 | 3 | 0 | [12 empty] | CCC1=NC=C(N1)C | 20 | 1 | 0 | [12 empty] | 343
88 | doi.org/10.1016/j.polymer.2021.123568 | 0 | C1CC(C(CC1C2CO2)C3CO3)C4CO4 | 57.14 | 3 | 0 | [12 empty] | C(CCCN)CCN | 42.86 | 4 | 0 | [12 empty] | 172
89 | doi.org/10.1016/j.polymer.2021.123568 | 0 | C1CC(C(CC1C2CO2)C3CO3)C4CO4 | 57.14 | 3 | 0 | [12 empty] | C1CN(CCN1CCCN)CCCN | 42.86 | 4 | 0 | [12 empty] | 290
90 | doi.org/10.1016/j.polymer.2021.123568 | 0 | C1CC(C(CC1C2CO2)C3CO3)C4CO4 | 57.14 | 3 | 0 | [12 empty] | C1=CC(=CC=C1CC2=CC=C(C=C2)N)N | 42.86 | 4 | 0 | [12 empty] | 363
91 | doi.org/10.1016/j.polymer.2021.123568 | 0 | C1CC(C(CC1C2CO2)C3CO3)C4CO4 | 57.14 | 3 | 0 | [12 empty] | C1=CC(=CC=C1CC2=CC=C(C=C2)N)N | 42.86 | 4 | 0 | [12 empty] | 331
92 | doi.org/10.1016/j.polymdegradstab.2004.06.003 | 1 | C1C(O1)COC2=CC=C(C=C2)S(=O)(=O)C3=CC=C(C=C3)OCC4CO4 | 21.40 | 2 | 0 | C1C(O1)COC2=CC=C(C=C2)S(=O)(=O)C3=CC=C(C=C3)OCC(COC4=CC=C(C=C4)S(=O)(=O)C5=CC=C(C=C5)OCC6CO6)O | 11.93 | 2 | 1 | [8 empty] | C1=CC=C2C(=C1)C(=O)OC2=O | 66.67 | 1 | 0 | [12 empty] | 350
93 | doi.org/10.1016/j.polymdegradstab.2004.06.003 | 1 | C1C(O1)COC2=CC=C(C=C2)S(=O)(=O)C3=CC=C(C=C3)OCC4CO4 | 21.4 | 2 | 0 | C1C(O1)COC2=CC=C(C=C2)S(=O)(=O)C3=CC=C(C=C3)OCC(COC4=CC=C(C=C4)S(=O)(=O)C5=CC=C(C=C5)OCC6CO6)O | 11.93 | 2 | 1 | [8 empty] | C1C=CCC2C1C(=O)OC2=O | 66.67 | 1 | 0 | [12 empty] | 335
94 | doi.org/10.1016/j.cej.2021.131173 | 0 | CC(C)(C1=CC=C(C=C1)OCC2CO2)C3=CC=C(C=C3)OCC4CO4 | 43.32 | 2 | 0 | CC(C)(C1=CC=C(C=C1)OCC2CO2)C3=CC=C(C=C3)OCC(COC4=CC=C(C=C4)C(C)(C)C5=CC=C(C=C5)OCC6CO6)O | 23.35 | 2 | 1 | [8 empty] | C1=CC(=CC=C1N)S(=O)(=O)C2=CC=C(C=C2)N | 33.33 | 4 | 0 | [12 empty] | 393.3
95 | doi.org/10.1016/j.cej.2021.131173 | 0 | O=C1C=C(C2=CC=C(OCC3CO3)C(OCC3CO3)=C2)OC2=C1C(O)=CC(OCC1CO1)=C2 | 57.14 | 3 | 1 | [12 empty] | C1=CC(=CC=C1N)S(=O)(=O)C2=CC=C(C=C2)N | 42.86 | 4 | 0 | [12 empty] | 379.0
96 | doi.org/10.1016/j.eurpolymj.2019.04.053 | 0 | CC(C)(C1=CC=C(C=C1)OCC2CO2)C3=CC=C(C=C3)OCC4CO4 | 54.58 | 2 | 0 | CC(C)(C1=CC=C(C=C1)OCC2CO2)C3=CC=C(C=C3)OCC(COC4=CC=C(C=C4)C(C)(C)C5=CC=C(C=C5)OCC6CO6)O | 12.09 | 2 | 1 | [8 empty] | CC1(CC(CC(C1)(C)CN)N)C | 33.33 | 4 | 0 | [12 empty] | 227
97 | doi.org/10.1016/j.eurpolymj.2019.04.053 | 0 | COC1=C(C=CC(=C1)C=O)OCC2CO2 | 66.67 | 1 | 0 | [12 empty] | CC1(CC(CC(C1)(C)CN)N)C | 33.33 | 4 | 0 | [12 empty] | 222
98 | doi.org/10.1039/C2JM32708B | 1 | CC(C)(C1=CC=C(C=C1)OCC2CO2)C3=CC=C(C=C3)OCC4CO4 | 33.33 | 2 | 0 | [12 empty] | CC1CCC2C(C1)C(=O)OC2=O | 66.67 | 1 | 0 | [12 empty] | 298
99 | doi.org/10.1002/pola.26160 | 0 | CC(OCCCCOCC1CO1)OC2=CC=C(C=C2)C(C)(C)C3=CC=C(C=C3)OC(C)OCCCCOCC4CO4 | 77.78 | 2 | 0 | [12 empty] | C(CNCCNCCNCCN)N | 22.22 | 7 | 0 | [12 empty] | 245
100 | doi.org/10.1002/pola.26160 | 0 | CC(OCC1CCC(CC1)COCC2CO2)OC3=CC=C(C=C3)C(C)(C)C4=CC=C(C=C4)OC(C)OCC5CCC(CC5)COCC6CO6 | 77.78 | 2 | 0 | [12 empty] | C(CNCCNCCNCCN)N | 22.22 | 7 | 0 | [12 empty] | 273
101 | doi.org/10.1021/acsami.7b05285 | 1 | C1C(O1)COC2=CC=C(C=C2)CC3=CC=C(C=C3)OCC4CO4 | 44.62 | 2 | 0 | C1C(O1)COC2=CC=C(C=C2)CC3=CC=C(C=C3)OCC(COC4=CC=C(C=C4)CC5=CC=C(C=C5)OCC6CO6)O | 5.38 | 2 | 1 | [8 empty] | SCCOCOCCSSCCOCOCCSSCCOCOCCSSCCOCOCCSSCCOCOCCSSCCOCOCCS | 50 | 2 | 0 | [12 empty] | 280
102 | doi.org/10.1016/j.compositesb.2019.107200 | 0 | CC(C)(C1=CC=C(C=C1)OCC2CO2)C3=CC=C(C=C3)OCC4CO4 | 43.61 | 2 | 0 | CC(C)(C1=CC=C(C=C1)OCC2CO2)C3=CC=C(C=C3)OCC(COC4=CC=C(C=C4)C(C)(C)C5=CC=C(C=C5)OCC6CO6)O | 29.24 | 2 | 1 | [8 empty] | C(CNCCN)N | 27.15 | 5 | 0 | [12 empty] | 310
103 | doi.org/10.1021/ie300962a | 1 | CC(C)(c1ccc(OCC2CO2)cc1)c1ccc(OP2(Oc3ccccc3)=NP(Oc3ccccc3)(Oc3ccccc3)=NP(Oc3ccccc3)(Oc3ccc(C(C)(C)c4ccc(OCC5CO5)cc4)cc3)=N2)cc1 | 66.67 | 2 | 0 | [12 empty] | C(#N)N=C(N)N | 33.33 | 4 | 0 | [12 empty] | 284.5
104 | doi.org/10.1021/ie300962a | 1 | CC(C)(c1ccc(OCC2CO2)cc1)c1ccc(OP2(Oc3ccccc3)=NP(Oc3ccccc3)(Oc3ccccc3)=NP(Oc3ccccc3)(Oc3ccc(C(C)(C)c4ccc(OCC5CO5)cc4)cc3)=N2)cc1 | 66.67 | 2 | 0 | [12 empty] | C1=CC(=CC=C1CC2=CC=C(C=C2)N)N | 33.33 | 4 | 0 | [12 empty] | 310.1
105 | doi.org/10.1016/j.compositesb.2021.109392 | 0 | CC(C)(C1=CC=C(C=C1)OCC2CO2)C3=CC=C(C=C3)OCC4CO4 | 65.64 | 2 | 0 | CC(C)(C1=CC=C(C=C1)OCC2CO2)C3=CC=C(C=C3)OCC(COC4=CC=C(C=C4)C(C)(C)C5=CC=C(C=C5)OCC6CO6)O | 14.54 | 2 | 1 | [8 empty] | C1=CC(=CC=C1CC2=CC=C(C=C2)N)N | 19.82 | 4 | 0 | [12 empty] | 359.0
106 | doi.org/10.1016/j.compositesb.2021.109392 | 0 | CC(C)(C1=CC=C(C=C1)OCC2CO2)C3=CC=C(C=C3)OCC4CO4 | 65.46 | 2 | 0 | CC(C)(C1=CC=C(C=C1)OCC2CO2)C3=CC=C(C=C3)OCC(COC4=CC=C(C=C4)C(C)(C)C5=CC=C(C=C5)OCC6CO6)O | 14.5 | 2 | 1 | [8 empty] | C1=CC(=CC=C1CC2=CC=C(C=C2)N)N | 19.77 | 4 | 0 | O=P1(C(Nc2n[nH]c(NC(c3cccs3)P3(=O)Oc4ccccc4-c4ccccc43)n2)c2cccs2)Oc2ccccc2-c2ccccc21 | 0.27 | 3 | 0 | [8 empty] | 357.6
107 | doi.org/10.1016/j.compositesb.2021.109392 | 0 | CC(C)(C1=CC=C(C=C1)OCC2CO2)C3=CC=C(C=C3)OCC4CO4 | 65.08 | 2 | 0 | CC(C)(C1=CC=C(C=C1)OCC2CO2)C3=CC=C(C=C3)OCC(COC4=CC=C(C=C4)C(C)(C)C5=CC=C(C=C5)OCC6CO6)O | 14.42 | 2 | 1 | [8 empty] | C1=CC(=CC=C1CC2=CC=C(C=C2)N)N | 19.66 | 4 | 0 | O=P1(C(Nc2n[nH]c(NC(c3cccs3)P3(=O)Oc4ccccc4-c4ccccc43)n2)c2cccs2)Oc2ccccc2-c2ccccc21 | 0.84 | 3 | 0 | [8 empty] | 344.2
108 | doi.org/10.1016/j.compositesb.2021.109392 | 0 | CC(C)(C1=CC=C(C=C1)OCC2CO2)C3=CC=C(C=C3)OCC4CO4 | 64.70 | 2 | 0 | CC(C)(C1=CC=C(C=C1)OCC2CO2)C3=CC=C(C=C3)OCC(COC4=CC=C(C=C4)C(C)(C)C5=CC=C(C=C5)OCC6CO6)O | 14.34 | 2 | 1 | [8 empty] | C1=CC(=CC=C1CC2=CC=C(C=C2)N)N | 19.54 | 4 | 0 | O=P1(C(Nc2n[nH]c(NC(c3cccs3)P3(=O)Oc4ccccc4-c4ccccc43)n2)c2cccs2)Oc2ccccc2-c2ccccc21 | 1.42 | 3 | 0 | [8 empty] | 339.4
109 | doi.org/10.1002/app.38445 | 1 | CC(C)(C1=CC=C(C=C1)OCC2CO2)C3=CC=C(C=C3)OCC4CO4 | 27.28 | 2 | 0 | CC(C)(C1=CC=C(C=C1)OCC2CO2)C3=CC=C(C=C3)OCC(COC4=CC=C(C=C4)C(C)(C)C5=CC=C(C=C5)OCC6CO6)O | 6.05 | 2 | 1 | [8 empty] | CC12CCCCC1C(=O)OC2=O | 66.67 | 1 | 0 | [12 empty] | 313
110 | doi.org/10.1002/app.38445 | 1 | CC(C)(C1=CC=C(C=C1)OCC2CO2)C3=CC=C(C=C3)OCC4CO4 | 29.72 | 2 | 0 | CC(C)(C1=CC=C(C=C1)OCC2CO2)C3=CC=C(C=C3)OCC(COC4=CC=C(C=C4)C(C)(C)C5=CC=C(C=C5)OCC6CO6)O | 6.59 | 2 | 1 | [8 empty] | CC12CCCCC1C(=O)OC2=O | 54.74 | 1 | 0 | C1=CC=C2C(=C1)C3=CC=CC=C3P(=O)(O2)C4=C(C=CC(=C4)OC(=O)C5=CC6=C(C=C5)C(=O)OC6=O)OC(=O)C7=CC8=C(C=C7)C(=O)OC8=O | 8.95 | 2 | 0 | [8 empty] | 255.5
111 | doi.org/10.1002/app.38445 | 1 | CC(C)(C1=CC=C(C=C1)OCC2CO2)C3=CC=C(C=C3)OCC4CO4 | 31.82 | 2 | 0 | CC(C)(C1=CC=C(C=C1)OCC2CO2)C3=CC=C(C=C3)OCC(COC4=CC=C(C=C4)C(C)(C)C5=CC=C(C=C5)OCC6CO6)O | 7.05 | 2 | 1 | [8 empty] | CC12CCCCC1C(=O)OC2=O | 44.52 | 1 | 0 | C1=CC=C2C(=C1)C3=CC=CC=C3P(=O)(O2)C4=C(C=CC(=C4)OC(=O)C5=CC6=C(C=C5)C(=O)OC6=O)OC(=O)C7=CC8=C(C=C7)C(=O)OC8=O | 16.61 | 2 | 0 | [8 empty] | 262.0
112 | doi.org/10.1002/app.38445 | 1 | CC(C)(C1=CC=C(C=C1)OCC2CO2)C3=CC=C(C=C3)OCC4CO4 | 32.78 | 2 | 0 | CC(C)(C1=CC=C(C=C1)OCC2CO2)C3=CC=C(C=C3)OCC(COC4=CC=C(C=C4)C(C)(C)C5=CC=C(C=C5)OCC6CO6)O | 7.27 | 2 | 1 | [8 empty] | CC12CCCCC1C(=O)OC2=O | 39.78 | 1 | 0 | C1=CC=C2C(=C1)C3=CC=CC=C3P(=O)(O2)C4=C(C=CC(=C4)OC(=O)C5=CC6=C(C=C5)C(=O)OC6=O)OC(=O)C7=CC8=C(C=C7)C(=O)OC8=O | 20.17 | 2 | 0 | [8 empty] | 263.0
113 | doi.org/10.1002/app.38445 | 1 | CC(C)(C1=CC=C(C=C1)OCC2CO2)C3=CC=C(C=C3)OCC4CO4 | 34.23 | 2 | 0 | CC(C)(C1=CC=C(C=C1)OCC2CO2)C3=CC=C(C=C3)OCC(COC4=CC=C(C=C4)C(C)(C)C5=CC=C(C=C5)OCC6CO6)O | 7.58 | 2 | 1 | [8 empty] | CC12CCCCC1C(=O)OC2=O | 32.75 | 1 | 0 | C1=CC=C2C(=C1)C3=CC=CC=C3P(=O)(O2)C4=C(C=CC(=C4)OC(=O)C5=CC6=C(C=C5)C(=O)OC6=O)OC(=O)C7=CC8=C(C=C7)C(=O)OC8=O | 25.44 | 2 | 0 | [8 empty] | 225.3
114 | doi.org/10.1002/app.38445 | 1 | CC(C)(C1=CC=C(C=C1)OCC2CO2)C3=CC=C(C=C3)OCC4CO4 | 35.73 | 2 | 0 | CC(C)(C1=CC=C(C=C1)OCC2CO2)C3=CC=C(C=C3)OCC(COC4=CC=C(C=C4)C(C)(C)C5=CC=C(C=C5)OCC6CO6)O | 7.92 | 2 | 1 | [8 empty] | CC12CCCCC1C(=O)OC2=O | 25.37 | 1 | 0 | C1=CC=C2C(=C1)C3=CC=CC=C3P(=O)(O2)C4=C(C=CC(=C4)OC(=O)C5=CC6=C(C=C5)C(=O)OC6=O)OC(=O)C7=CC8=C(C=C7)C(=O)OC8=O | 30.98 | 2 | 0 | [8 empty] | 233.7
115 | doi.org/10.1016/j.matdes.2020.108862 | 0 | CC(C)(C1=CC=C(C=C1)OCC2CO2)C3=CC=C(C=C3)OCC4CO4 | 45.61 | 2 | 0 | CC(C)(C1=CC=C(C=C1)OCC2CO2)C3=CC=C(C=C3)OCC(COC4=CC=C(C=C4)C(C)(C)C5=CC=C(C=C5)OCC6CO6)O | 4.05 | 2 | 1 | [8 empty] | CC1(CC(CC(C1)(C)CN)N)C | 26.37 | 4 | 0 | C1=CC=C2C(=C1)C3=CC=CC=C3P(=O)(O2)CCC(=O)N | 23.97 | 2 | 0 | [8 empty] | 275
116 | doi.org/10.1177/0954008313477666 | 0 | C1C(O1)CC2=CC(=C(C(=C2CC3CO3)CC4CO4)CC5CO5)C(C6=CC=CC=C6)(N)N | 50 | 4 | 0 | [12 empty] | C1=CC(=CC=C1N)S(=O)(=O)C2=CC=C(C=C2)N | 50 | 4 | 0 | [12 empty] | 303
117 | 10.3724/SP.J.1105.2012.11107 | 0 | CC(C)(C1=CC=C(C=C1)OCC2CO2)C3=CC=C(C=C3)OCC4CO4 | 54.49 | 2 | 0 | CC(C)(C1=CC=C(C=C1)OCC2CO2)C3=CC=C(C=C3)OCC(COC4=CC=C(C=C4)C(C)(C)C5=CC=C(C=C5)OCC6CO6)O | 12.07 | 2 | 1 | [8 empty] | C1=CC(=CC=C1CC2=CC=C(C=C2)N)N | 33.44 | 4 | 0 | [12 empty] | 387
118 | 10.3724/SP.J.1105.2012.11107 | 0 | CC(C)(C1=CC=C(C=C1)OCC2CO2)C3=CC=C(C=C3)OCC4CO4 | 53.46 | 2 | 0 | CC(C)(C1=CC=C(C=C1)OCC2CO2)C3=CC=C(C=C3)OCC(COC4=CC=C(C=C4)C(C)(C)C5=CC=C(C=C5)OCC6CO6)O | 11.85 | 2 | 1 | [8 empty] | C1=CC(=CC=C1CC2=CC=C(C=C2)N)N | 32.81 | 4 | 0 | O=P(OC(O)CCOCCC[Si](O)(O)O)(OC(O)CCOCCC[Si](O)(O)O)OC(O)CCOCCC[Si](O)(O)O | 1.88 | 0 | 12 | [8 empty] | 359
119 | 10.3724/SP.J.1105.2012.11107 | 0 | CC(C)(C1=CC=C(C=C1)OCC2CO2)C3=CC=C(C=C3)OCC4CO4 | 52.43 | 2 | 0 | CC(C)(C1=CC=C(C=C1)OCC2CO2)C3=CC=C(C=C3)OCC(COC4=CC=C(C=C4)C(C)(C)C5=CC=C(C=C5)OCC6CO6)O | 11.68 | 2 | 1 | [8 empty] | C1=CC(=CC=C1CC2=CC=C(C=C2)N)N | 32.2 | 4 | 0 | O=P(OC(O)CCOCCC[Si](O)(O)O)(OC(O)CCOCCC[Si](O)(O)O)OC(O)CCOCCC[Si](O)(O)O | 3.69 | 0 | 12 | [8 empty] | 346
120 | 10.3724/SP.J.1105.2012.11107 | 0 | CC(C)(C1=CC=C(C=C1)OCC2CO2)C3=CC=C(C=C3)OCC4CO4 | 51.52 | 2 | 0 | CC(C)(C1=CC=C(C=C1)OCC2CO2)C3=CC=C(C=C3)OCC(COC4=CC=C(C=C4)C(C)(C)C5=CC=C(C=C5)OCC6CO6)O | 11.42 | 2 | 1 | [8 empty] | C1=CC(=CC=C1CC2=CC=C(C=C2)N)N | 31.62 | 4 | 0 | O=P(OC(O)CCOCCC[Si](O)(O)O)(OC(O)CCOCCC[Si](O)(O)O)OC(O)CCOCCC[Si](O)(O)O | 5.44 | 0 | 12 | [8 empty] | 349
121 | 10.3724/SP.J.1105.2012.11107 | 0 | CC(C)(C1=CC=C(C=C1)OCC2CO2)C3=CC=C(C=C3)OCC4CO4 | 50.61 | 2 | 0 | CC(C)(C1=CC=C(C=C1)OCC2CO2)C3=CC=C(C=C3)OCC(COC4=CC=C(C=C4)C(C)(C)C5=CC=C(C=C5)OCC6CO6)O | 11.21 | 2 | 1 | [8 empty] | C1=CC(=CC=C1CC2=CC=C(C=C2)N)N | 31.05 | 4 | 0 | O=P(OC(O)CCOCCC[Si](O)(O)O)(OC(O)CCOCCC[Si](O)(O)O)OC(O)CCOCCC[Si](O)(O)O | 7.12 | 0 | 12 | [8 empty] | 344
122 | doi.org/10.1021/acssuschemeng.2c01653 | 1 | CC(C)(C1=CC=C(C=C1)OCC2CO2)C3=CC=C(C=C3)OCC4CO4 | 49.14 | 2 | 0 | CC(C)(C1=CC=C(C=C1)OCC2CO2)C3=CC=C(C=C3)OCC(COC4=CC=C(C=C4)C(C)(C)C5=CC=C(C=C5)OCC6CO6)O | 10.89 | 2 | 1 | [8 empty] | CCCCC1C=CC(/C=C/CCCCCCCC(=O)N(CCOC(=O)CCC(=O)O)CCOC(=O)CCC(=O)O)C2C(=O)OC(=O)C12 | 39.97 | 3 | 0 | [12 empty] | 364
123 | doi.org/10.1021/acssuschemeng.2c01653 | 1 | CC(C)(C1=CC=C(C=C1)OCC2CO2)C3=CC=C(C=C3)OCC4CO4 | 55.22 | 2 | 0 | CC(C)(C1=CC=C(C=C1)OCC2CO2)C3=CC=C(C=C3)OCC(COC4=CC=C(C=C4)C(C)(C)C5=CC=C(C=C5)OCC6CO6)O | 12.24 | 2 | 1 | [8 empty] | CCCCC1C=CC(/C=C/CCCCCCCC(=O)N(CCOC(=O)CCC(=O)O)CCOC(=O)CCC(=O)O)C(C(=O)O)C1C(=O)O | 32.54 | 4 | 0 | [12 empty] | 363
124 | doi.org/10.1021/acssuschemeng.2c01653 | 1 | CC(C)(C1=CC=C(C=C1)OCC2CO2)C3=CC=C(C=C3)OCC4CO4 | 27.29 | 2 | 0 | CC(C)(C1=CC=C(C=C1)OCC2CO2)C3=CC=C(C=C3)OCC(COC4=CC=C(C=C4)C(C)(C)C5=CC=C(C=C5)OCC6CO6)O | 6.05 | 2 | 1 | [8 empty] | CC1=CC2CC1C3C2C(=O)OC3=O | 66.66 | 1 | 0 | [12 empty] | 221.8
125 | doi.org/10.1016/j.giant.2020.100035 | 1 | CC(C)(C1=CC=C(C=C1)OCC2CO2)C3=CC=C(C=C3)OCC4CO4 | 48.78 | 2 | 0 | [12 empty] | C(CCCCCC(=O)O)CCCCC(=O)O | 48.78 | 2 | 0 | C1CNC2=NCCCN2C1 | 2.44 | 1 | 0 | [8 empty] | 370
126 | doi.org/10.1002/app.50441 | 0 | CC(C)(C1=CC=C(C=C1)OCC2CO2)C3=CC=C(C=C3)OCC4CO4 | 63.03 | 2 | 0 | CC(C)(C1=CC=C(C=C1)OCC2CO2)C3=CC=C(C=C3)OCC(COC4=CC=C(C=C4)C(C)(C)C5=CC=C(C=C5)OCC6CO6)O | 8.44 | 2 | 1 | CCCCCCCCCCCCCCCCCC(=O)OCC(COC(=O)CCCCCCC1OC1CC1OC1CC1OC1CCC)OC(=O)CCCCCCC1OC1CCCCCCCCC | 2.82 | 4 | 0 |  |  |  |  | C(CNCCNCCN)N | 25.71 | 6 | 0 | [12 empty] | 358.6
127 | doi.org/10.1002/app.50441 | 0 | CC(C)(C1=CC=C(C=C1)OCC2CO2)C3=CC=C(C=C3)OCC4CO4 | 60.20 | 2 | 0 | CC(C)(C1=CC=C(C=C1)OCC2CO2)C3=CC=C(C=C3)OCC(COC4=CC=C(C=C4)C(C)(C)C5=CC=C(C=C5)OCC6CO6)O | 8.06 | 2 | 1 | CCCCCCCCCCCCCCCCCC(=O)OCC(COC(=O)CCCCCCC1OC1CC1OC1CC1OC1CCC)OC(=O)CCCCCCC1OC1CCCCCCCCC | 5.39 | 4 | 0 |  |  |  |  | C(CNCCNCCN)N | 26.35 | 6 | 0 | [12 empty] | 356.5
128 | doi.org/10.1002/app.50441 | 0 | CC(C)(C1=CC=C(C=C1)OCC2CO2)C3=CC=C(C=C3)OCC4CO4 | 57.62 | 2 | 0 | CC(C)(C1=CC=C(C=C1)OCC2CO2)C3=CC=C(C=C3)OCC(COC4=CC=C(C=C4)C(C)(C)C5=CC=C(C=C5)OCC6CO6)O | 7.72 | 2 | 1 | CCCCCCCCCCCCCCCCCC(=O)OCC(COC(=O)CCCCCCC1OC1CC1OC1CC1OC1CCC)OC(=O)CCCCCCC1OC1CCCCCCCCC | 7.73 | 4 | 0 |  |  |  |  | C(CNCCNCCN)N | 26.93 | 6 | 0 | [12 empty] | 350.5
129 | doi.org/10.1021/acssuschemeng.3c04345 | 0 | CC(C)(C1=CC=C(C=C1)OCC2CO2)C3=CC=C(C=C3)OCC4CO4 | 54.57 | 2 | 0 | CC(C)(C1=CC=C(C=C1)OCC2CO2)C3=CC=C(C=C3)OCC(COC4=CC=C(C=C4)C(C)(C)C5=CC=C(C=C5)OCC6CO6)O | 12.1 | 2 | 1 | [8 empty] | C1=CC(=CC=C1N)SSC2=CC=C(C=C2)N | 33.33 | 4 | 0 | [12 empty] | 301
130 | doi.org/10.1021/acssuschemeng.3c04345 | 1 | CC(C)(C1=CC=C(C=C1)OCC2CO2)C3=CC=C(C=C3)OCC4CO4 | 49.12 | 2 | 0 | CC(C)(C1=CC=C(C=C1)OCC2CO2)C3=CC=C(C=C3)OCC(COC4=CC=C(C=C4)C(C)(C)C5=CC=C(C=C5)OCC6CO6)O | 10.88 | 2 | 1 | [8 empty] | COc1cc(/C=N/c2ccc(SSc3ccc(N)cc3)cc2)ccc1O | 40 | 3 | 0 | [12 empty] | 298
131 | doi.org/10.1007/s10118-022-2779-0 | 0 | O=c1cc(-c2ccc(OCC3CO3)cc2)oc2cc(OCC3CO3)cc(O)c12 | 66.67 | 2 | 1 | [12 empty] | C1=CC(=CC=C1CC2=CC=C(C=C2)N)N | 33.33 | 4 | 0 | [12 empty] | 262
132 | doi.org/10.1002/app.34677 | 0 | CC(C)(C1=CC=C(C=C1)OCCOCC2CO2)C3=CC=C(C=C3)OCCOCC4CO4 | 66.67 | 2 | 0 | [12 empty] | C1=CC(=CC=C1CC2=CC=C(C=C2)N)N | 33.33 | 4 | 0 | [12 empty] | 374.5
133 | doi.org/10.1002/app.34677 | 0 | CC(C)(c1ccc(OCCOCCOCCOCC2CO2)cc1)c1ccc(OCCOCCOCCOCC2CO2)cc1 | 66.67 | 2 | 0 | [12 empty] | C1=CC(=CC=C1CC2=CC=C(C=C2)N)N | 33.33 | 4 | 0 | [12 empty] | 378.6
134 | doi.org/10.1016/j.polymdegradstab.2023.110333 | 0 | CC(C)(C1=CC=C(C=C1)OCC2CO2)C3=CC=C(C=C3)OCC4CO4 | 72.79 | 2 | 0 | [12 empty] | C1=CC(=CC=C1CC2=CC=C(C=C2)N)N | 26.16 | 4 | 0 | COc1cc(C(O)P2(=O)Oc3ccccc3-c3ccccc32)cc(-c2cc(C(O)P3(=O)Oc4ccccc4-c4ccccc43)cc(OC)c2O)c1O | 1.05 | 0 | 4 | [8 empty] | 371.5
135 | doi.org/10.1016/j.polymdegradstab.2023.110333 | 0 | CC(C)(C1=CC=C(C=C1)OCC2CO2)C3=CC=C(C=C3)OCC4CO4 | 72.79 | 2 | 0 | [12 empty] | C1=CC(=CC=C1CC2=CC=C(C=C2)N)N | 25.08 | 4 | 0 | COc1cc(C(O)P2(=O)Oc3ccccc3-c3ccccc32)cc(-c2cc(C(O)P3(=O)Oc4ccccc4-c4ccccc43)cc(OC)c2O)c1O | 2.14 | 0 | 4 | [8 empty] | 362.8
136 | doi.org/10.1016/j.eurpolymj.2008.05.031 | 0 | CC(C)(C1=CC=C(C=C1)OCC2CO2)C3=CC=C(C=C3)OCC4CO4 | 58.22 | 2 | 0 | CC(C)(C1=CC=C(C=C1)OCC2CO2)C3=CC=C(C=C3)OCC(COC4=CC=C(C=C4)C(C)(C)C5=CC=C(C=C5)OCC6CO6)O | 6.77 | 2 | 1 | [8 empty] | C1=CC(=CC=C1CC2=CC=C(C=C2)N)N | 32.49 | 4 | 0 | C1CCC(=O)N(CC1)C(=O)NC2=CC=C(C=C2)CC3=CC=C(C=C3)NC(=O)N4CCCCCC4=O | 2.52 | 2 | 0 | [8 empty] | 348
137 | doi.org/10.1016/j.eurpolymj.2008.05.031 | 0 | CC(C)(C1=CC=C(C=C1)OCC2CO2)C3=CC=C(C=C3)OCC4CO4 | 56.79 | 2 | 0 | CC(C)(C1=CC=C(C=C1)OCC2CO2)C3=CC=C(C=C3)OCC(COC4=CC=C(C=C4)C(C)(C)C5=CC=C(C=C5)OCC6CO6)O | 6.6 | 2 | 1 | [8 empty] | C1=CC(=CC=C1CC2=CC=C(C=C2)N)N | 31.69 | 4 | 0 | C1CCC(=O)N(CC1)C(=O)NC2=CC=C(C=C2)CC3=CC=C(C=C3)NC(=O)N4CCCCCC4=O | 4.92 | 2 | 0 | [8 empty] | 341
138 | doi.org/10.1016/j.eurpolymj.2008.05.031 | 0 | CC(C)(C1=CC=C(C=C1)OCC2CO2)C3=CC=C(C=C3)OCC4CO4 | 55.43 | 2 | 0 | CC(C)(C1=CC=C(C=C1)OCC2CO2)C3=CC=C(C=C3)OCC(COC4=CC=C(C=C4)C(C)(C)C5=CC=C(C=C5)OCC6CO6)O | 6.44 | 2 | 1 | [8 empty] | C1=CC(=CC=C1CC2=CC=C(C=C2)N)N | 30.93 | 4 | 0 | C1CCC(=O)N(CC1)C(=O)NC2=CC=C(C=C2)CC3=CC=C(C=C3)NC(=O)N4CCCCCC4=O | 7.20 | 2 | 0 | [8 empty] | 332
139 | doi.org/10.1016/j.eurpolymj.2008.05.031 | 0 | CC(C)(C1=CC=C(C=C1)OCC2CO2)C3=CC=C(C=C3)OCC4CO4 | 58.13 | 2 | 0 | CC(C)(C1=CC=C(C=C1)OCC2CO2)C3=CC=C(C=C3)OCC(COC4=CC=C(C=C4)C(C)(C)C5=CC=C(C=C5)OCC6CO6)O | 6.75 | 2 | 1 | [8 empty] | C1=CC(=CC=C1CC2=CC=C(C=C2)N)N | 32.44 | 4 | 0 | C1=CC(=CC=C1CC2=CC=C(C=C2)N3C(=O)C=CC3=O)N4C(=O)C=CC4=O | 2.68 | 0 | 0 | [8 empty] | 362
140 | doi.org/10.1016/j.eurpolymj.2008.05.031 | 0 | CC(C)(C1=CC=C(C=C1)OCC2CO2)C3=CC=C(C=C3)OCC4CO4 | 56.61 | 2 | 0 | CC(C)(C1=CC=C(C=C1)OCC2CO2)C3=CC=C(C=C3)OCC(COC4=CC=C(C=C4)C(C)(C)C5=CC=C(C=C5)OCC6CO6)O | 6.58 | 2 | 1 | [8 empty] | C1=CC(=CC=C1CC2=CC=C(C=C2)N)N | 31.59 | 4 | 0 | C1=CC(=CC=C1CC2=CC=C(C=C2)N3C(=O)C=CC3=O)N4C(=O)C=CC4=O | 5.22 | 0 | 0 | [8 empty] | 372
141 | doi.org/10.1016/j.eurpolymj.2008.05.031 | 0 | CC(C)(C1=CC=C(C=C1)OCC2CO2)C3=CC=C(C=C3)OCC4CO4 | 55.17 | 2 | 0 | CC(C)(C1=CC=C(C=C1)OCC2CO2)C3=CC=C(C=C3)OCC(COC4=CC=C(C=C4)C(C)(C)C5=CC=C(C=C5)OCC6CO6)O | 6.41 | 2 | 1 | [8 empty] | C1=CC(=CC=C1CC2=CC=C(C=C2)N)N | 30.79 | 4 | 0 | C1=CC(=CC=C1CC2=CC=C(C=C2)N3C(=O)C=CC3=O)N4C(=O)C=CC4=O | 7.63 | 0 | 0 | [8 empty] | 383
142 | doi.org/10.1016/j.firesaf.2021.103472 | 0 | CC(C)(C1=CC=C(C=C1)OCC2CO2)C3=CC=C(C=C3)OCC4CO4 | 52.91 | 2 | 0 | CC(C)(C1=CC=C(C=C1)OCC2CO2)C3=CC=C(C=C3)OCC(COC4=CC=C(C=C4)C(C)(C)C5=CC=C(C=C5)OCC6CO6)O | 11.73 | 2 | 1 | [8 empty] | C1=CC(=CC=C1CC2=CC=C(C=C2)N)N | 33.24 | 4 | 0 | Cc1ccc(S(=O)(=O)NP2(=O)Oc3ccccc3-c3ccccc32)cc1 | 2.12 | 1 | 0 | [8 empty] | 350.6
143 | doi.org/10.1016/j.firesaf.2021.103472 | 0 | CC(C)(C1=CC=C(C=C1)OCC2CO2)C3=CC=C(C=C3)OCC4CO4 | 51.75 | 2 | 0 | CC(C)(C1=CC=C(C=C1)OCC2CO2)C3=CC=C(C=C3)OCC(COC4=CC=C(C=C4)C(C)(C)C5=CC=C(C=C5)OCC6CO6)O | 11.47 | 2 | 1 | [8 empty] | C1=CC(=CC=C1CC2=CC=C(C=C2)N)N | 32.52 | 4 | 0 | Cc1ccc(S(=O)(=O)NP2(=O)Oc3ccccc3-c3ccccc32)cc1 | 4.26 | 1 | 0 | [8 empty] | 331.5
144 | doi.org/10.1016/j.firesaf.2021.103472 | 0 | CC(C)(C1=CC=C(C=C1)OCC2CO2)C3=CC=C(C=C3)OCC4CO4 | 50.58 | 2 | 0 | CC(C)(C1=CC=C(C=C1)OCC2CO2)C3=CC=C(C=C3)OCC(COC4=CC=C(C=C4)C(C)(C)C5=CC=C(C=C5)OCC6CO6)O | 11.21 | 2 | 1 | [8 empty] | C1=CC(=CC=C1CC2=CC=C(C=C2)N)N | 31.78 | 4 | 0 | Cc1ccc(S(=O)(=O)NP2(=O)Oc3ccccc3-c3ccccc32)cc1 | 6.43 | 1 | 0 | [8 empty] | 320.9
145 | doi.org/10.1016/j.compositesb.2022.110490 | 0 | CC(C)(C1=CC=C(C=C1)OCC2CO2)C3=CC=C(C=C3)OCC4CO4 | 53.98 | 2 | 0 | CC(C)(C1=CC=C(C=C1)OCC2CO2)C3=CC=C(C=C3)OCC(COC4=CC=C(C=C4)C(C)(C)C5=CC=C(C=C5)OCC6CO6)O | 11.96 | 2 | 1 | [8 empty] | C1=CC(=CC=C1CC2=CC=C(C=C2)N)N | 32.60 | 4 | 0 | O=P1(C(NCC2=CC3C4C=CC(CNC(c5ccccc5)P5(=O)Oc6ccccc6-c6ccccc65)(O4)C3O2)c2ccccc2)Oc2ccccc2-c2ccccc21 | 1.46 | 2 | 0 | [8 empty] | 373
146 | doi.org/10.1016/j.compositesb.2022.110490 | 0 | CC(C)(C1=CC=C(C=C1)OCC2CO2)C3=CC=C(C=C3)OCC4CO4 | 53.14 | 2 | 0 | CC(C)(C1=CC=C(C=C1)OCC2CO2)C3=CC=C(C=C3)OCC(COC4=CC=C(C=C4)C(C)(C)C5=CC=C(C=C5)OCC6CO6)O | 11.78 | 2 | 1 | [8 empty] | C1=CC(=CC=C1CC2=CC=C(C=C2)N)N | 32.10 | 4 | 0 | O=P1(C(NCC2=CC3C4C=CC(CNC(c5ccccc5)P5(=O)Oc6ccccc6-c6ccccc65)(O4)C3O2)c2ccccc2)Oc2ccccc2-c2ccccc21 | 2.98 | 2 | 0 | [8 empty] | 346
147 | doi.org/10.1039/C6RA24818G | 1 | CC(C)(C1=CC=C(C=C1)OCC2CO2)C3=CC=C(C=C3)OCC4CO4 | 27.29 | 2 | 0 | CC(C)(C1=CC=C(C=C1)OCC2CO2)C3=CC=C(C=C3)OCC(COC4=CC=C(C=C4)C(C)(C)C5=CC=C(C=C5)OCC6CO6)O | 6.05 | 2 | 1 | [8 empty] | CC(=CCCC1=CCC2C(C1)C(=O)OC2=O)C | 66.66 | 1 | 0 | [12 empty] | 347.93
148 | doi.org/10.1039/C6RA24818G | 1 | CC(C)(C1=CC=C(C=C1)OCC2CO2)C3=CC=C(C=C3)OCC4CO4 | 32.33 | 2 | 0 | CC(C)(C1=CC=C(C=C1)OCC2CO2)C3=CC=C(C=C3)OCC(COC4=CC=C(C=C4)C(C)(C)C5=CC=C(C=C5)OCC6CO6)O | 7.16 | 2 | 1 | [8 empty] | CC(=CCCC1=CCC2C(C1)C(=O)OC2=O)C | 42.03 | 1 | 0 | CCCCCCC(/C=C\CCCCCCCCC(=O)O)OC(=O)C1CC(CCC=C(C)C)=CCC1C(=O)O | 18.48 | 2 | 0 | [8 empty] | 341.88
149 | doi.org/10.1039/C6RA24818G | 1 | CC(C)(C1=CC=C(C=C1)OCC2CO2)C3=CC=C(C=C3)OCC4CO4 | 40.93 | 2 | 0 | CC(C)(C1=CC=C(C=C1)OCC2CO2)C3=CC=C(C=C3)OCC(COC4=CC=C(C=C4)C(C)(C)C5=CC=C(C=C5)OCC6CO6)O | 9.07 | 2 | 1 | [8 empty] | CCCCCCC(/C=C\CCCCCCCCC(=O)O)OC(=O)C1CC(CCC=C(C)C)=CCC1C(=O)O | 50 | 2 | 0 | [12 empty] | 332.72
150 | doi.org/10.1002/(SICI)1097-4628(19980829)69:9<1737::AID-APP7>3.0.CO;2-C | 0 | CC(C)(C1=CC=C(C=C1)OCC2CO2)C3=CC=C(C=C3)OCC4CO4 | 59.73 | 2 | 0 | CC(C)(C1=CC=C(C=C1)OCC2CO2)C3=CC=C(C=C3)OCC(COC4=CC=C(C=C4)C(C)(C)C5=CC=C(C=C5)OCC6CO6)O | 6.94 | 2 | 1 | [8 empty] | C1=CC=C2C(=C1)N=C(C(=N2)C3=CC=C(C=C3)N)C4=CC=C(C=C4)N | 33.33 | 4 | 0 | [12 empty] | 359
151 | doi.org/10.1002/(SICI)1097-4628(19980829)69:9<1737::AID-APP7>3.0.CO;2-C | 0 | CC(C)(C1=CC=C(C=C1)OCC2CO2)C3=CC=C(C=C3)OCC4CO4 | 59.73 | 2 | 0 | CC(C)(C1=CC=C(C=C1)OCC2CO2)C3=CC=C(C=C3)OCC(COC4=CC=C(C=C4)C(C)(C)C5=CC=C(C=C5)OCC6CO6)O | 6.94 | 2 | 1 | [8 empty] | CC1=CC2=C(C=C1)N=C(C(=N2)C3=CC=C(C=C3)N)C4=CC=C(C=C4)N | 33.33 | 4 | 0 | [12 empty] | 358
152 | doi.org/10.1002/(SICI)1097-4628(19980829)69:9<1737::AID-APP7>3.0.CO;2-C | 0 | CC(C)(C1=CC=C(C=C1)OCC2CO2)C3=CC=C(C=C3)OCC4CO4 | 59.73 | 2 | 0 | CC(C)(C1=CC=C(C=C1)OCC2CO2)C3=CC=C(C=C3)OCC(COC4=CC=C(C=C4)C(C)(C)C5=CC=C(C=C5)OCC6CO6)O | 6.94 | 2 | 1 | [8 empty] | C1=CC=NC(=C1)C2=NC(=C(N=N2)C3=CC=C(C=C3)N)C4=CC=C(C=C4)N | 33.33 | 4 | 0 | [12 empty] | 340
153 | doi.org/10.1002/(SICI)1097-4628(19980829)69:9<1737::AID-APP7>3.0.CO;2-C | 0 | CC(C)(C1=CC=C(C=C1)OCC2CO2)C3=CC=C(C=C3)OCC4CO4 | 59.73 | 2 | 0 | CC(C)(C1=CC=C(C=C1)OCC2CO2)C3=CC=C(C=C3)OCC(COC4=CC=C(C=C4)C(C)(C)C5=CC=C(C=C5)OCC6CO6)O | 6.94 | 2 | 1 | [8 empty] | C1=CC=C(C(=C1)C2=CC=C(C=C2)N)C3=CC=C(C=C3)N | 33.33 | 4 | 0 | [12 empty] | 366
154 | doi.org/10.1002/slct.202300969 | 0 | O=C1CN(CC2CO2)C(=O)N1CC(O)CN1CC(=O)N(CC2CO2)C1=O | 4.98 | 2 | 1 | O=C1CN(CC(O)CN2C(=O)CN(CC3CO3)C2=O)C(=O)N1CC(O)CN1CC(=O)N(CC2CO2)C1=O | 61.69 | 2 | 2 | [8 empty] | C1=CC(=CC=C1CC2=CC=C(C=C2)N)N | 33.33 | 4 | 0 | [12 empty] | 262.7
155 | doi.org/10.1002/slct.202300969 | 0 | CC1(C)C(=O)N(CC(O)CN2C(O)N(CC3CO3)C(=O)C2(C)C)C(=O)N1CC1CO1 | 25.83 | 2 | 1 | CC1(C)C(=O)N(CC(O)CN2C(O)N(CC(O)CN3C(O)N(CC4CO4)C(=O)C3(C)C)C(=O)C2(C)C)C(=O)N1CC1CO1 | 40.84 | 2 | 2 | [8 empty] | C1=CC(=CC=C1CC2=CC=C(C=C2)N)N | 33.33 | 4 | 0 | [12 empty] | 256.4
156 | doi.org/10.1002/slct.202300969 | 0 | CC1(C(=O)N(C(=O)N1COCC2CO2)COCC3CO3)C | 12.16 | 2 | 0 | CC1(C)C(=O)N(COCC2CO2)C(=O)N1COCC(O)COCN1C(=O)N(COCC2CO2)C(C)(C)C1=O | 54.51 | 2 | 1 | [8 empty] | C1=CC(=CC=C1CC2=CC=C(C=C2)N)N | 33.33 | 4 | 0 | [12 empty] | 230.6
157 | doi.org/10.1002/adv.21726 | 0 | CC(C)(C1=CC=C(C=C1)OCC2CO2)C3=CC=C(C=C3)OCC4CO4 | 34.08 | 2 | 0 | CC(C)(C1=CC=C(C=C1)OCC2CO2)C3=CC=C(C=C3)OCC(COC4=CC=C(C=C4)C(C)(C)C5=CC=C(C=C5)OCC6CO6)O | 22.85 | 2 | 1 | [8 empty] | C(CCC(=O)N)CC(=O)N | 43.07 | 4 | 0 | [12 empty] | 335.3
158 | doi.org/10.1177/0954008310397634 | 0 | CC(C)(C1=CC=C(C=C1)OCC2CO2)C3=CC=C(C=C3)OCC4CO4 | 53.87 | 2 | 0 | CC(C)(C1=CC=C(C=C1)OCC2CO2)C3=CC=C(C=C3)OCC(COC4=CC=C(C=C4)C(C)(C)C5=CC=C(C=C5)OCC6CO6)O | 7.21 | 2 | 1 | CC1=C(C=CC(=C1)C2(CCCCC2)C3=CC(=C(C=C3)OCC4CO4)C)OCC5CO5 | 5.59 | 2 | 0 |  |  |  |  | C1=CC(=CC=C1CC2=CC=C(C=C2)N)N | 33.33 | 4 | 0 | [12 empty] | 364
159 | doi.org/10.1177/0954008310397634 | 0 | C1C(O1)CN(CC2CO2)C3=CC=C(C=C3)CC4=CC=C(C=C4)N(CC5CO5)CC6CO6 | 60.42 | 4 | 0 | CC1=C(C=CC(=C1)C2(CCCCC2)C3=CC(=C(C=C3)OCC4CO4)C)OCC5CO5 | 6.25 | 2 | 0 | [8 empty] | C1=CC(=CC=C1CC2=CC=C(C=C2)N)N | 33.33 | 4 | 0 | [12 empty] | 389
160 | doi.org/10.1021/ie4005223 | 0 | CC(C)C1=CC23CCC4C(C2CC1C(C3C(=O)OCC5CO5)C(=O)OCC6CO6)(CCCC4(C)C(=O)OCC7CO7)C | 25 | 3 | 0 | [12 empty] | CC1CCC2C(C1)C(=O)OC2=O | 75 | 1 | 0 | [12 empty] | 328.5
161 | 10.1007/s13233-017-5063-3 | 0 | CC(C)(C1=CC=C(C=C1)OCC2CO2)C3=CC=C(C=C3)OCC4CO4 | 63.3 | 2 | 0 | CC(C)(C1=CC=C(C=C1)OCC2CO2)C3=CC=C(C=C3)OCC(COC4=CC=C(C=C4)C(C)(C)C5=CC=C(C=C5)OCC6CO6)O | 7.91 | 2 | 1 | CCCCCCC(CC1C(O1)CCCCCCCC(=O)OCC(COC(=O)CCCCCCCC2C(O2)CC(CCCCCC)O)OC(=O)CCCCCCCC3C(O3)CC(CCCCCC)O)O | 3.37 | 3 | 3 |  |  |  |  | C(CNCCNCCN)N | 25.42 | 6 | 0 | [12 empty] | 302
162 | 10.1007/s13233-017-5063-3 | 0 | CC(C)(C1=CC=C(C=C1)OCC2CO2)C3=CC=C(C=C3)OCC4CO4 | 54.94 | 2 | 0 | CC(C)(C1=CC=C(C=C1)OCC2CO2)C3=CC=C(C=C3)OCC(COC4=CC=C(C=C4)C(C)(C)C5=CC=C(C=C5)OCC6CO6)O | 6.87 | 2 | 1 | CCCCCCC(CC1C(O1)CCCCCCCC(=O)OCC(COC(=O)CCCCCCCC2C(O2)CC(CCCCCC)O)OC(=O)CCCCCCCC3C(O3)CC(CCCCCC)O)O | 11.71 | 3 | 3 |  |  |  |  | C(CNCCNCCN)N | 26.47 | 6 | 0 | [12 empty] | 184
163 | doi.org/10.1021/acs.macromol.1c02247 | 0 | COc1cc(/C=C/C(=O)OCC2CO2)ccc1OCC1CO1 | 61.06 | 2 | 0 | [12 empty] | C(C(=O)O)C(CC(=O)O)(C(=O)O)O | 38.94 | 3 | 1 | [12 empty] | 380
164 | doi.org/10.1016/j.polymer.2018.02.043 | 0 | CC(C)(C1=CC=C(C=C1)OCC2CO2)C3=CC=C(C=C3)OCC4CO4 | 54.73 | 2 | 0 | CC(C)(C1=CC=C(C=C1)OCC2CO2)C3=CC=C(C=C3)OCC(COC4=CC=C(C=C4)C(C)(C)C5=CC=C(C=C5)OCC6CO6)O | 13.01 | 2 | 1 | [8 empty] | C1=CC(=CC=C1N)OC2=CC=C(C=C2)N | 29.03 | 4 | 0 | Nc1ccc(Oc2ccc(NC3CC(=O)N(c4ccc(Oc5ccc(C6(c7ccc(Oc8ccc(N9C(=O)CC(Nc%10ccc(Oc%11ccc(N)cc%11)cc%10)C9=O)cc8)cc7)OC(=O)c7ccccc76)cc5)cc4)C3=O)cc2)cc1 | 3.23 | 6 | 0 | [8 empty] | 354.2
165 | doi.org/10.1016/j.polymer.2018.02.043 | 0 | CC(C)(C1=CC=C(C=C1)OCC2CO2)C3=CC=C(C=C3)OCC4CO4 | 57.72 | 2 | 0 | CC(C)(C1=CC=C(C=C1)OCC2CO2)C3=CC=C(C=C3)OCC(COC4=CC=C(C=C4)C(C)(C)C5=CC=C(C=C5)OCC6CO6)O | 13.71 | 2 | 1 | [8 empty] | C1=CC(=CC=C1N)OC2=CC=C(C=C2)N | 14.29 | 4 | 0 | Nc1ccc(Oc2ccc(NC3CC(=O)N(c4ccc(Oc5ccc(C6(c7ccc(Oc8ccc(N9C(=O)CC(Nc%10ccc(Oc%11ccc(N)cc%11)cc%10)C9=O)cc8)cc7)OC(=O)c7ccccc76)cc5)cc4)C3=O)cc2)cc1 | 14.29 | 6 | 0 | [8 empty] | 365.7
166 | doi.org/10.1016/j.polymer.2018.02.043 | 0 | CC(C)(C1=CC=C(C=C1)OCC2CO2)C3=CC=C(C=C3)OCC4CO4 | 60.6 | 2 | 0 | CC(C)(C1=CC=C(C=C1)OCC2CO2)C3=CC=C(C=C3)OCC(COC4=CC=C(C=C4)C(C)(C)C5=CC=C(C=C5)OCC6CO6)O | 14.4 | 2 | 1 | [8 empty] | Nc1ccc(Oc2ccc(NC3CC(=O)N(c4ccc(Oc5ccc(C6(c7ccc(Oc8ccc(N9C(=O)CC(Nc%10ccc(Oc%11ccc(N)cc%11)cc%10)C9=O)cc8)cc7)OC(=O)c7ccccc76)cc5)cc4)C3=O)cc2)cc1 | 25 | 6 | 0 | [12 empty] | 371.2
167 | doi.org/10.1246/cl.140497 | 1 | CC(C)(C1=CC=C(C=C1)OCC2CO2)C3=CC=C(C=C3)OCC4CO4 | 44.44 | 2 | 0 | [12 empty] | O=C1CCCCCN1 | 55.56 | 1 | 0 | [12 empty] | 321
168 | doi.org/10.1246/cl.140497 | 1 | CC(C)(C1=CC=C(C=C1)OCC2CO2)C3=CC=C(C=C3)OCC4CO4 | 50 | 2 | 0 | [12 empty] | O=C1CCCCCN1 | 50 | 1 | 0 | [12 empty] | 360
169 | doi.org/10.1246/cl.140497 | 1 | CC(C)(C1=CC=C(C=C1)OCC2CO2)C3=CC=C(C=C3)OCC4CO4 | 60 | 2 | 0 | [12 empty] | O=C1CCCCCN1 | 40 | 1 | 0 | [12 empty] | 328
170 | doi.org/10.1016/S0040-6031（02）00125-9 | 0 | C1C(O1)COC2=CC=C(C=C2)C=NC3=CC=C(C=C3)OCC4CO4 | 62.55 | 2 | 0 | C1C(O1)COC2=CC=C(C=C2)C=NC3=CC=C(C=C3)OCC(COC4=CC=C(C=C4)C=NC5=CC=C(C=C5)OCC6CO6)O | 4.12 | 2 | 1 | [8 empty] | C1=CC(=CC=C1N)S(=O)(=O)C2=CC=C(C=C2)N | 33.33 | 4 | 0 | [12 empty] | 339
171 | doi.org/10.1016/S0040-6031（02）00125-9 | 0 | C1C(O1)COC2=CC=C(C=C2)C3=CC=C(C=C3)OCC4CO4 | 56.53 | 2 | 0 | C1C(O1)COC2=CC=C(C=C2)C3=CC=C(C=C3)OCC(COC4=CC=C(C=C4)C5=CC=C(C=C5)OCC6CO6)O | 10.14 | 2 | 1 | [8 empty] | C1=CC(=CC=C1N)S(=O)(=O)C2=CC=C(C=C2)N | 33.33 | 4 | 0 | [12 empty] | 339
172 | doi.org/10.1016/S0040-6031（02）00125-9 | 0 | CC1=CC(=CC(=C1OCC2CO2)C)C3=CC(=C(C(=C3)C)OCC4CO4)C | 63.19 | 2 | 0 | CC1=CC(=CC(=C1OCC2CO2)C)C3=CC(=C(C(=C3)C)OCC(COC4=C(C=C(C=C4C)C5=CC(=C(C(=C5)C)OCC6CO6)C)C)O)C | 3.48 | 2 | 1 | [8 empty] | C1=CC(=CC=C1N)S(=O)(=O)C2=CC=C(C=C2)N | 33.33 | 4 | 0 | [12 empty] | 336
173 | doi.org/10.1002/1097-4628（20001010）78：2<446：：AID-APP250>3.0.CO;1-4 | 1 | CC1=CC(=CC(=C1OCC2CO2)C)C3=CC(=C(C(=C3)C)OCC4CO4)C | 31.59 | 2 | 0 | CC1=CC(=CC(=C1OCC2CO2)C)C3=CC(=C(C(=C3)C)OCC(COC4=C(C=C(C=C4C)C5=CC(=C(C(=C5)C)OCC6CO6)C)C)O)C | 1.74 | 2 | 1 | [8 empty] | CC1=CCC2C(C1)C(=O)OC2=O | 66.67 | 1 | 0 | [12 empty] | 295
174 | doi.org/10.1002/1097-4628（20001010）78：2<446：：AID-APP250>3.0.CO;1-4 | 1 | C1C(O1)COC2=CC=C(C=C2)C3=CC=C(C=C3)OCC4CO4 | 30.14 | 2 | 0 | C1C(O1)COC2=CC=C(C=C2)C3=CC=C(C=C3)OCC(COC4=CC=C(C=C4)C5=CC=C(C=C5)OCC6CO6)O | 3.19 | 2 | 1 | [8 empty] | CC1=CCC2C(C1)C(=O)OC2=O | 66.67 | 1 | 0 | [12 empty] | 315
175 | doi.org/10.1002/1097-4628（20001010）78：2<446：：AID-APP250>3.0.CO;1-4 | 1 | C1C(O1)COC2=CC=C(C=C2)C=NC3=CC=C(C=C3)OCC4CO4 | 31.03 | 2 | 0 | C1C(O1)COC2=CC=C(C=C2)C=NC3=CC=C(C=C3)OCC(COC4=CC=C(C=C4)C=NC5=CC=C(C=C5)OCC6CO6)O | 2.3 | 2 | 1 | [8 empty] | CC1=CCC2C(C1)C(=O)OC2=O | 66.67 | 1 | 0 | [12 empty] | 305
176 | doi.org/10.1002/1097-4628（20001010）78：2<446：：AID-APP250>3.0.CO;1-4 | 0 | CC1=CC(=CC(=C1OCC2CO2)C)C3=CC(=C(C(=C3)C)OCC4CO4)C | 63.19 | 2 | 0 | CC1=CC(=CC(=C1OCC2CO2)C)C3=CC(=C(C(=C3)C)OCC(COC4=C(C=C(C=C4C)C5=CC(=C(C(=C5)C)OCC6CO6)C)C)O)C | 1.74 | 2 | 1 | [8 empty] | C1=CC(=CC=C1N)S(=O)(=O)N | 33.33 | 4 | 0 | [12 empty] | 320
177 | doi.org/10.1002/1097-4628（20001010）78：2<446：：AID-APP250>3.0.CO;1-4 | 0 | C1C(O1)COC2=CC=C(C=C2)C3=CC=C(C=C3)OCC4CO4 | 60.29 | 2 | 0 | C1C(O1)COC2=CC=C(C=C2)C3=CC=C(C=C3)OCC(COC4=CC=C(C=C4)C5=CC=C(C=C5)OCC6CO6)O | 6.38 | 2 | 1 | [8 empty] | C1=CC(=CC=C1N)S(=O)(=O)N | 33.33 | 4 | 0 | [12 empty] | 295
178 | doi.org/10.1002/1097-4628（20001010）78：2<446：：AID-APP250>3.0.CO;1-4 | 0 | C1C(O1)COC2=CC=C(C=C2)C=NC3=CC=C(C=C3)OCC4CO4 | 63.19 | 2 | 0 | C1C(O1)COC2=CC=C(C=C2)C=NC3=CC=C(C=C3)OCC(COC4=CC=C(C=C4)C=NC5=CC=C(C=C5)OCC6CO6)O | 3.48 | 2 | 1 | [8 empty] | C1=CC(=CC=C1N)S(=O)(=O)N | 33.33 | 4 | 0 | [12 empty] | 285
179 | doi.org/10.1002/pola.21821 | 0 | CC1=CC(=CC(=C1OC(=O)C2=CC=C(C=C2)OCC3CO3)C)C4=CC(=C(C(=C4)C)OC(=O)C5=CC=C(C=C5)OCC6CO6)C | 66.67 | 2 | 0 | [12 empty] | C1=CC(=CC=C1N)S(=O)(=O)C2=CC=C(C=C2)N | 33.33 | 4 | 0 | [12 empty] | 370.8
180 | doi.org/10.1002/pola.21821 | 0 | CC(C)(C1=CC=C(C=C1)OCC2CO2)C3=CC=C(C=C3)OCC4CO4 | 59.50 | 2 | 0 | CC(C)(C1=CC=C(C=C1)OCC2CO2)C3=CC=C(C=C3)OCC(COC4=CC=C(C=C4)C(C)(C)C5=CC=C(C=C5)OCC6CO6)O | 7.17 | 2 | 1 | [8 empty] | C1=CC(=CC=C1N)S(=O)(=O)C2=CC=C(C=C2)N | 33.33 | 4 | 0 | [12 empty] | 377
181 | doi.org/10.1680/gmat.12.00013 | 1 | C1C(O1)COC2=CC=C(C=C2)C=NC3=CC=C(C=C3)OCC4CO4 | 44.10 | 2 | 0 | C1C(O1)COC2=CC=C(C=C2)C=NC3=CC=C(C=C3)OCC(COC4=CC=C(C=C4)C=NC5=CC=C(C=C5)OCC6CO6)O | 5.9 | 2 | 1 | [8 empty] | C=CCOC(=O)C1(C)CCCC2(C)C1CCC13C=C(C(C)C)C(CC21)C1C(=O)OC(=O)C13 | 50 | 1 | 0 | [12 empty] | 309
182 | doi.org/10.1016/j.polymer.2008.09.047 | 0 | C1C(O1)COC2=CC=CC3=C2C=CC=C3N4C(=O)C5=CC6=C(C=C5C4=O)C(=O)N(C6=O)C7=CC=CC8=C7C=CC=C8OCC9CO9 | 50 | 2 | 0 | [12 empty] | C1=CC(=CC=C1N)S(=O)(=O)C2=CC=C(C=C2)N | 50 | 4 | 0 | [12 empty] | 397.2
183 | doi.org/10.1039/C7RA09941J | 1 | CC1=CC(=CC(=C1OCC2CO2)C)C3=CC(=C(C(=C3)C)OCC4CO4)C | 31.55 | 2 | 0 | CC1=CC(=CC(=C1OCC2CO2)C)C3=CC(=C(C(=C3)C)OCC(COC4=C(C=C(C=C4C)C5=CC(=C(C(=C5)C)OCC6CO6)C)C)O)C | 1.78 | 2 | 1 | [8 empty] | CC12CCCCC1C(=O)OC2=O | 66.67 | 1 | 0 | [12 empty] | 313
184 | doi.org/10.1039/C7RA09941J | 1 | O=C(c1ccc(F)cc1)c1c(OCC2CO2)ccc2c(C(=O)c3ccc(F)cc3)c(OCC3CO3)ccc12 | 33.33 | 2 | 0 | [12 empty] | CC12CCCCC1C(=O)OC2=O | 66.67 | 1 | 0 | [12 empty] | 288
185 | doi.org/10.1002/pen.23585 | 1 | C1C(O1)CN(CC2CO2)C3=CC=C(C=C3)OCC4CO4 | 57.14 | 3 | 0 | [12 empty] | C1=CC(=CC=C1C(=O)OC2=CC3=C(C=C2)C=C(C=C3)C(=O)O)C(=O)OC4=CC5=C(C=C4)C=C(C=C5)C(=O)O | 42.86 | 2 | 0 | [12 empty] | 340
186 | doi.org/10.1002/pen.23585 | 1 | C1C(O1)CN(CC2CO2)C3=CC=C(C=C3)CC4=CC=C(C=C4)N(CC5CO5)CC6CO6 | 50 | 4 | 0 | [12 empty] | C1=CC(=CC=C1C(=O)OC2=CC3=C(C=C2)C=C(C=C3)C(=O)O)C(=O)OC4=CC5=C(C=C4)C=C(C=C5)C(=O)O | 50 | 2 | 0 | [12 empty] | 360
187 | doi.org/10.1002/pi.5336 | 1 | C1CC2C(O2)CC1COC(=O)C3CCC4C(C3)O4 | 75 | 2 | 0 | [12 empty] | CC(C)C(CCC(C)C(CCC(C)C(CCC(C(C)CCC(C(C)CCC(C(C)C)S)S)S)S)S)S | 25 | 6 | 0 | [12 empty] | 322
188 | doi.org/10.1002/pi.5336 | 1 | C1CC2C(O2)CC1COC(=O)C3CCC4C(C3)O4 | 66.67 | 2 | 0 | [12 empty] | C(CS)C(=O)OCC(COC(=O)CCS)(COC(=O)CCS)COC(=O)CC | 33.33 | 4 | 0 | [12 empty] | 268
189 | doi.org/10.1002/pi.5336 | 1 | C1CC2C(O2)CC1COC(=O)C3CCC4C(C3)O4 | 60 | 2 | 0 | [12 empty] | C(CN1C(=O)N(C(=O)N(C1=O)CCCS)CCCS)CS | 40 | 3 | 0 | [12 empty] | 327
190 | doi.org/10.1002/pi.5336 | 1 | C1CC2C(O2)CC1COC(=O)C3CCC4C(C3)O4 | 60 | 2 | 0 | [12 empty] | COc1cc(CCCS)cc(CCCS)c1OCCCS | 40 | 3 | 0 | [12 empty] | 294
191 | doi.org/10.1002/pola.20763 | 1 | CC(C)(C1=CC=C(C=C1)OCC2CO2)C3=CC=C(C=C3)OCC4CO4 | 44.1 | 2 | 0 | CC(C)(C1=CC=C(C=C1)OCC2CO2)C3=CC=C(C=C3)OCC(COC4=CC=C(C=C4)C(C)(C)C5=CC=C(C=C5)OCC6CO6)O | 5.9 | 2 | 1 | [8 empty] | C1=CC=C2C(=C1)C3=CC=CC=C3P(=O)(O2)C(C4=CC=C(C=C4)O)(C5=CC=C(C=C5)O)C6=CC=C(C=C6)O | 50 | 0 | 3 | [12 empty] | 350
192 | doi.org/10.1016/j.tca.2014.06.014 | 0 | CC(C)(C1=CC=C(C=C1)OCC2CO2)C3=CC=C(C=C3)OCC4CO4 | 68.44 | 2 | 0 | CC(C)(C1=CC=C(C=C1)OCC2CO2)C3=CC=C(C=C3)OCC(COC4=CC=C(C=C4)C(C)(C)C5=CC=C(C=C5)OCC6CO6)O | 15.17 | 2 | 1 | [8 empty] | C[Si](C)(CNCCN)O[Si](C1=CC=CC=C1)(O[Si](C)(C)CNCCN)O[Si](C)(C)CNCCN | 9.83 | 9 | 0 | C[Si](C)(CNCCN)O[Si](O[Si](C)(C)CNCCN)(O[Si](O[Si](C)(C)CNCCN)(O[Si](C)(C)CNCCN)c1ccccc1)c1ccccc1 | 6.56 | 12 | 0 | [8 empty] | 375
193 | doi.org/10.1080/10426507.2013.829838 | 0 | O=C(OCC1CO1)c1ccc(OP2(Oc3ccc(C(=O)OCC4CO4)cc3)=NP(Oc3ccc(C(=O)OCC4CO4)cc3)(Oc3ccc(C(=O)OCC4CO4)cc3)=NP(Oc3ccc(C(=O)OCC4CO4)cc3)(Oc3ccc(C(=O)OCC4CO4)cc3)=N2)cc1 | 40 | 6 | 0 | [12 empty] | C1=CC(=CC=C1CC2=CC=C(C=C2)N)N | 60 | 4 | 0 | [12 empty] | 290
194 | doi.org/10.1080/10426507.2013.829838 | 0 | O=C(OCC1CO1)c1ccc(OP2(Oc3ccc(C(=O)OCC4CO4)cc3)=NP(Oc3ccc(C(=O)OCC4CO4)cc3)(Oc3ccc(C(=O)OCC4CO4)cc3)=NP(Oc3ccc(C(=O)OCC4CO4)cc3)(Oc3ccc(C(=O)OCC4CO4)cc3)=N2)cc1 | 40 | 6 | 0 | [12 empty] | C1=CC(=CC=C1N)S(=O)(=O)C2=CC=C(C=C2)N | 60 | 4 | 0 | [12 empty] | 330
195 | doi.org/10.1080/10426507.2013.829838 | 0 | O=C(OCC1CO1)c1ccc(OP2(Oc3ccc(C(=O)OCC4CO4)cc3)=NP(Oc3ccc(C(=O)OCC4CO4)cc3)(Oc3ccc(C(=O)OCC4CO4)cc3)=NP(Oc3ccc(C(=O)OCC4CO4)cc3)(Oc3ccc(C(=O)OCC4CO4)cc3)=N2)cc1 | 40 | 6 | 0 | [12 empty] | N#CNC(=N)N | 60 | 4 | 0 | [12 empty] | 283
196 | doi.org/10.1016/j.eurpolymj.2018.09.020 | 1 | FC(F)(F)c1cc(-c2cc(OCC3CO3)ccc2OCC2CO2)cc(C(F)(F)F)c1 | 33.34 | 2 | 0 | [12 empty] | CC1CCC2C(C1)C(=O)OC2=O | 66.66 | 1 | 0 | [12 empty] | 326
197 | doi.org/10.1016/j.reactfunctpolym.2022.105411 | 0 | CC(C)(C1=CC=C(C=C1)OCC2CO2)C3=CC=C(C=C3)OCC4CO4 | 54.55 | 2 | 0 | CC(C)(C1=CC=C(C=C1)OCC2CO2)C3=CC=C(C=C3)OCC(COC4=CC=C(C=C4)C(C)(C)C5=CC=C(C=C5)OCC6CO6)O | 12.09 | 2 | 1 | [8 empty] | Cc1ccc(NC(=O)OCCCCCCOc2ccc(OC(=O)Nc3ccc(C)c(NC(=O)Nc4ccc(Cc5ccc(N)cc5)cc4)c3)cc2)cc1NC(=O)Nc1ccc(Cc2ccc(N)cc2)cc1 | 33.36 | 10 | 0 | [12 empty] | 240
198 | doi.org/10.1016/j.reactfunctpolym.2017.07.003 | 0 | C1C(O1)COCC(COCC(COCC(COCC(COCC(COCC(COCC2CO2)OCC3CO3)O)OCC4CO4)O)OCC5CO5)O | 61.54 | 5 | 3 | [12 empty] | NCCSCCCOCC(COCC(COCCCSCCN)OCCCSCCN)OCCCSCCN | 38.46 | 8 | 0 | [12 empty] | 287.5
199 | doi.org/10.1016/j.reactfunctpolym.2017.07.003 | 0 | C1C(O1)COCC(COCC(COCC(COCC(COCC(COCC(COCC2CO2)OCC3CO3)O)OCC4CO4)O)OCC5CO5)O | 70.59 | 5 | 3 | [12 empty] | NCCSCCCOC[C@H](OCCCSCCN)[C@@H](OCCCSCCN)[C@H](OCCCSCCN)[C@@H](COCCCSCCN)OCCCSCCN | 29.41 | 12 | 0 | [12 empty] | 290.1
200 | doi.org/10.1021/acsapm.3c01879 | 0 | CC(=O)CC(=O)O[C@H]1COC2C1OC[C@H]2OC(=O)CC(C)=O | 29.29 | 0 | 0 | C1[C@H](C2C(O1)[C@H](CO2)OCC3CO3)OCC4CO4 | 29.29 | 2 | 0 | [8 empty] | C(N)N(CN)CN | 8.0 | 6 | 0 | C(CCCN)CCN | 33.42 | 4 | 0 | [8 empty] | 231.5
201 | doi.org/10.1021/acsapm.3c01879 | 0 | CC(=O)CC(=O)O[C@H]1COC2C1OC[C@H]2OC(=O)CC(C)=O | 37.23 | 0 | 0 | C1[C@H](C2C(O1)[C@H](CO2)OCC3CO3)OCC4CO4 | 18.61 | 2 | 0 | [8 empty] | C(N)N(CN)CN | 8.46 | 6 | 0 | C(CCCN)CCN | 35.7 | 4 | 0 | [8 empty] | 229.0
202 | doi.org/10.1039/D2RA01302A | 1 | CC(C)(C1=CC=C(C=C1)OCC2CO2)C3=CC=C(C=C3)OCC(COC4=CC=C(C=C4)C(C)(C)C5=CC=C(C=C5)OCC(COC6=CC=C(C=C6)C(C)(C)C7=CC=C(C=C7)OCC(COC8=CC=C(C=C8)C(C)(C)C9=CC=C(C=C9)OCC(COC1=CC=C(C=C1)C(C)(C)C1=CC=C(C=C1)OCC1CO1)O)O)O)O | 66.24 | 2 | 4 | [12 empty] | N#CNC(=N)N | 33.76 | 4 | 0 | [12 empty] | 368.1
203 | doi.org/10.1002/adv.21760 | 1 | CC(C)(C1=CC=C(C=C1)OCC2CO2)C3=CC=C(C=C3)OCC4CO4 | 29.93 | 2 | 0 | CC(C)(C1=CC=C(C=C1)OCC2CO2)C3=CC=C(C=C3)OCC(COC4=CC=C(C=C4)C(C)(C)C5=CC=C(C=C5)OCC6CO6)O | 20.07 | 2 | 1 | [8 empty] | C(CCCCC(=O)N)CCCC(=O)N | 50 | 4 | 0 | [12 empty] | 334
204 | doi.org/10.1016/j.mtchem.2022.101315 | 0 | C(=N/c1ccc(SSc2ccc(/N=C/c3ccc(COCC4CO4)o3)cc2)cc1)\c1ccc(COCC2CO2)o1 | 66.67 | 2 | 0 | [12 empty] | C1=C(OC(=C1)CN)CC2=CC=C(O2)CN | 33.33 | 4 | 0 | [12 empty] | 255
205 | doi.org/10.1007/s13726-022-01062-8 | 0 | CC(C)(C1=CC=C(C=C1)OCC2CO2)C3=CC=C(C=C3)OCC4CO4 | 39.75 | 2 | 0 | CC(C)(C1=CC=C(C=C1)OCC2CO2)C3=CC=C(C=C3)OCC(COC4=CC=C(C=C4)C(C)(C)C5=CC=C(C=C5)OCC6CO6)O | 5.94 | 2 | 1 | CCCCCCCC(CCCCCCCCc1cccc(OCC2CO2)c1)c1ccc(OCC2CO2)cc1 | 20.98 | 2 | 0 |  |  |  |  | CC(COCC(C)OCC(C)N)N | 16.665 | 4 | 0 | CC(COCC(C)OCC(C)OCC(C)N)N | 16.665 | 4 | 0 | [8 empty] | 343
206 | doi.org/10.1016/j.jmrt.2022.10.008 | 1 | CC(C)(C1=CC=C(C=C1)OCC2CO2)C3=CC=C(C=C3)OCC4CO4 | 26.20 | 2 | 0 | CC(C)(C1=CC=C(C=C1)OCC2CO2)C3=CC=C(C=C3)OCC(COC4=CC=C(C=C4)C(C)(C)C5=CC=C(C=C5)OCC6CO6)O | 9.85 | 2 | 1 | [8 empty] | CC12CCCCC1C(=O)OC2=O | 61.22 | 1 | 0 | CC(C)C1=CC23CCC4C(C2CC1C(C3C(=O)O)C(=O)O)(CCCC4(C)C(=O)O)C | 2.73 | 3 | 0 | [8 empty] | 358
207 | doi.org/10.1016/j.jmrt.2022.10.008 | 1 | CC(C)(C1=CC=C(C=C1)OCC2CO2)C3=CC=C(C=C3)OCC4CO4 | 26.60 | 2 | 0 | CC(C)(C1=CC=C(C=C1)OCC2CO2)C3=CC=C(C=C3)OCC(COC4=CC=C(C=C4)C(C)(C)C5=CC=C(C=C5)OCC6CO6)O | 9.99 | 2 | 1 | [8 empty] | CC12CCCCC1C(=O)OC2=O | 57.62 | 1 | 0 | CC(C)C1=CC23CCC4C(C2CC1C(C3C(=O)O)C(=O)O)(CCCC4(C)C(=O)O)C | 5.79 | 3 | 0 | [8 empty] | 365
208 | doi.org/10.1016/j.jmrt.2022.10.008 | 1 | CC(C)(C1=CC=C(C=C1)OCC2CO2)C3=CC=C(C=C3)OCC4CO4 | 27.06 | 2 | 0 | CC(C)(C1=CC=C(C=C1)OCC2CO2)C3=CC=C(C=C3)OCC(COC4=CC=C(C=C4)C(C)(C)C5=CC=C(C=C5)OCC6CO6)O | 10.15 | 2 | 1 | [8 empty] | CC12CCCCC1C(=O)OC2=O | 53.56 | 1 | 0 | CC(C)C1=CC23CCC4C(C2CC1C(C3C(=O)O)C(=O)O)(CCCC4(C)C(=O)O)C | 9.23 | 3 | 0 | [8 empty] | 366
209 | doi.org/10.1016/j.jmrt.2022.10.008 | 1 | CC(C)(C1=CC=C(C=C1)OCC2CO2)C3=CC=C(C=C3)OCC4CO4 | 27.56 | 2 | 0 | CC(C)(C1=CC=C(C=C1)OCC2CO2)C3=CC=C(C=C3)OCC(COC4=CC=C(C=C4)C(C)(C)C5=CC=C(C=C5)OCC6CO6)O | 10.34 | 2 | 1 | [8 empty] | CC12CCCCC1C(=O)OC2=O | 48.97 | 1 | 0 | CC(C)C1=CC23CCC4C(C2CC1C(C3C(=O)O)C(=O)O)(CCCC4(C)C(=O)O)C | 13.12 | 3 | 0 | [8 empty] | 370
210 | doi.org/10.1016/j.jmrt.2022.10.008 | 1 | CC(C)(C1=CC=C(C=C1)OCC2CO2)C3=CC=C(C=C3)OCC4CO4 | 25.84 | 2 | 0 | CC(C)(C1=CC=C(C=C1)OCC2CO2)C3=CC=C(C=C3)OCC(COC4=CC=C(C=C4)C(C)(C)C5=CC=C(C=C5)OCC6CO6)O | 9.7 | 2 | 1 | [8 empty] | CC12CCCCC1C(=O)OC2=O | 64.45 | 1 | 0 | [12 empty] | 362
211 | doi.org/10.1021/acsomega.0c02166 | 1 | CC(C)=CCCC1=CCC(C(=O)OCC2CO2)C(C(=O)OCC2CO2)C1 | 25.86 | 2 | 0 | CC(C)=CCCC1=CCC(C(=O)OCC2CO2)C(C(=O)OCCOC(=O)C2CC=C(CCC=C(C)C)CC2C(=O)OCC2CO2)C1 | 8.76 | 2 | 0 | [8 empty] | C1C2C=CC1C3C2C(=O)OC3=O | 65.38 | 1 | 0 | [12 empty] | 212
212 | doi.org/10.1021/acsomega.0c02166 | 1 | CC(C)=CCCC1=CCC(C(=O)OCC2CO2)C(C(=O)OCC2CO2)C1 | 21.76 | 2 | 0 | CC(C)=CCCC1=CCC(C(=O)OCC2CO2)C(C(=O)OCCOC(=O)C2CC=C(CCC=C(C)C)CC2C(=O)OCC2CO2)C1 | 7.37 | 2 | 0 | CCCCCCCCC(OC(CCCCCCCC(=O)OC1CO1)C(CCCCCCCC)OC(CCCCCC)C(O)C(O)[C@H](C)CCCCCCCC(=O)OC1CO1)C(CCCCCCCC(=O)OC1CO1)OC | 3.89 | 3 | 2 |  |  |  |  | C1C2C=CC1C3C2C(=O)OC3=O | 66.97 | 1 | 0 | [12 empty] | 210
213 | doi.org/10.1246/cl.220097 | 1 | CC(CSCCC(=O)OCC(COC(=O)CCSCC(C)C1CCC2(C(C1)O2)C)(COC(=O)CCSCC(C)C3CCC4(C(C3)O4)C)COC(=O)CCSCC(C)C5CCC6(C(C5)O6)C)C7CCC8(C(C7)O8)C | 60 | 4 | 0 | [12 empty] | C(C(=O)O)C(CC(=O)O)(C(=O)O)O | 40 | 3 | 1 | [12 empty] | 258.3
214 | doi.org/10.1246/cl.220097 | 1 | CC(CSCCC(=O)OCC(COC(=O)CCSCC(C)C1CCC2(C(C1)O2)C)(COC(=O)CCSCC(C)C3CCC4(C(C3)O4)C)COC(=O)CCSCC(C)C5CCC6(C(C5)O6)C)C7CCC8(C(C7)O8)C | 42.86 | 4 | 0 | [12 empty] | C(C(=O)O)C(CC(=O)O)(C(=O)O)O | 57.14 | 3 | 1 | [12 empty] | 226.6
215 | 10.3144/expresspolymlett.2012.32 | 1 | CC(C)C1=CC23CCC4C(C2CC1C(C3C(=O)OCC5CO5)C(=O)OCC6CO6)(CCCC4(C)C(=O)OCC7CO7)C | 50 | 3 | 0 | [12 empty] | CC(C)C1=CC23CCC4C(C2CC1C5C3C(=O)OC5=O)(CCCC4(C)C(=O)O)C | 50 | 2 | 0 | [12 empty] | 328
216 | doi.org/10.1002/app.1991.070430417 | 0 | CC(C)(C1=CC=C(C=C1)OCC2CO2)C3=CC=C(C=C3)OCC4CO4 | 69.23 | 2 | 0 | CC(C)(C1=CC=C(C=C1)OCC2CO2)C3=CC=C(C=C3)OCC(COC4=CC=C(C=C4)C(C)(C)C5=CC=C(C=C5)OCC6CO6)O | 7.69 | 2 | 1 | [8 empty] | C1=CC(=CC=C1N2C(=O)C3=C(C2=O)C=C(C=C3)C(=O)O)S(=O)(=O)C4=CC=C(C=C4)N5C(=O)C6=C(C5=O)C=C(C=C6)C(=O)O | 23.08 | 2 | 0 | [12 empty] | 391
217 | doi.org/10.1002/app.1991.070430417 | 0 | CC(C)(C1=CC=C(C=C1)OCC2CO2)C3=CC=C(C=C3)OCC4CO4 | 52.94 | 2 | 0 | CC(C)(C1=CC=C(C=C1)OCC2CO2)C3=CC=C(C=C3)OCC(COC4=CC=C(C=C4)C(C)(C)C5=CC=C(C=C5)OCC6CO6)O | 5.88 | 2 | 1 | [8 empty] | C1=CC(=CC(=C1)S(=O)(=O)C2=CC=CC(=C2)N3C(=O)C4=C(C3=O)C=C(C=C4)C(=O)O)N5C(=O)C6=C(C5=O)C=C(C=C6)C(=O)O | 41.18 | 2 | 0 | [12 empty] | 371
218 | doi.org/10.1002/app.1991.070430417 | 0 | CC(C)(C1=CC=C(C=C1)OCC2CO2)C3=CC=C(C=C3)OCC4CO4 | 72 | 2 | 0 | CC(C)(C1=CC=C(C=C1)OCC2CO2)C3=CC=C(C=C3)OCC(COC4=CC=C(C=C4)C(C)(C)C5=CC=C(C=C5)OCC6CO6)O | 8 | 2 | 1 | [8 empty] | C1=CC(=CC=C1CC2=CC=C(C=C2)N3C(=O)C4=C(C3=O)C=C(C=C4)C(=O)O)N5C(=O)C6=C(C5=O)C=C(C=C6)C(=O)O | 20 | 2 | 0 | [12 empty] | 389
219 | doi.org/10.1002/app.1991.070430417 | 0 | CC(C)(C1=CC=C(C=C1)OCC2CO2)C3=CC=C(C=C3)OCC4CO4 | 51.42 | 2 | 0 | CC(C)(C1=CC=C(C=C1)OCC2CO2)C3=CC=C(C=C3)OCC(COC4=CC=C(C=C4)C(C)(C)C5=CC=C(C=C5)OCC6CO6)O | 5.72 | 2 | 1 | [8 empty] | C1=CC(=CC=C1N2C(=O)C3=C(C2=O)C=C(C=C3)C(=O)O)OC4=CC=C(C=C4)N5C(=O)C6=C(C5=O)C=C(C=C6)C(=O)O | 42.86 | 2 | 0 | [12 empty] | 391
220 | doi.org/10.1002/app.1991.070430417 | 0 | C1C(O1)COC2=CC=CC=C2CC3=C(C(=CC=C3)CC4=CC=CC=C4OCC5CO5)OCC6CO6 | 29.06 | 3 | 0 | C1C(O1)COC2=CC=CC=C2CC3=C(C(=CC=C3)CC4=CC=CC(=C4OCC5CO5)CC6=CC=CC=C6OCC7CO7)OCC8CO8 | 43.60 | 4 | 0 | [8 empty] | C1=CC(=CC=C1N2C(=O)C3=C(C2=O)C=C(C=C3)C(=O)O)S(=O)(=O)C4=CC=C(C=C4)N5C(=O)C6=C(C5=O)C=C(C=C6)C(=O)O | 27.01 | 2 | 0 | [12 empty] | 374
221 | doi.org/10.1002/app.1991.070430417 | 0 | C1C(O1)COC2=CC=CC=C2CC3=C(C(=CC=C3)CC4=CC=CC=C4OCC5CO5)OCC6CO6 | 28 | 3 | 0 | C1C(O1)COC2=CC=CC=C2CC3=C(C(=CC=C3)CC4=CC=CC(=C4OCC5CO5)CC6=CC=CC=C6OCC7CO7)OCC8CO8 | 42 | 4 | 0 | [8 empty] | C1=CC(=CC(=C1)S(=O)(=O)C2=CC=CC(=C2)N3C(=O)C4=C(C3=O)C=C(C=C4)C(=O)O)N5C(=O)C6=C(C5=O)C=C(C=C6)C(=O)O | 30 | 2 | 0 | [12 empty] | 387
222 | doi.org/10.1002/app.1991.070430417 | 0 | C1C(O1)COC2=CC=CC=C2CC3=C(C(=CC=C3)CC4=CC=CC=C4OCC5CO5)OCC6CO6 | 28.57 | 3 | 0 | C1C(O1)COC2=CC=CC=C2CC3=C(C(=CC=C3)CC4=CC=CC(=C4OCC5CO5)CC6=CC=CC=C6OCC7CO7)OCC8CO8 | 42.86 | 4 | 0 | [8 empty] | C1=CC(=CC=C1CC2=CC=C(C=C2)N3C(=O)C4=C(C3=O)C=C(C=C4)C(=O)O)N5C(=O)C6=C(C5=O)C=C(C=C6)C(=O)O | 28.57 | 2 | 0 | [12 empty] | 356
223 | doi.org/10.1002/app.1991.070430417 | 0 | C1C(O1)COC2=CC=CC=C2CC3=C(C(=CC=C3)CC4=CC=CC=C4OCC5CO5)OCC6CO6 | 28.57 | 3 | 0 | C1C(O1)COC2=CC=CC=C2CC3=C(C(=CC=C3)CC4=CC=CC(=C4OCC5CO5)CC6=CC=CC=C6OCC7CO7)OCC8CO8 | 42.86 | 4 | 0 | [8 empty] | C1=CC(=CC=C1N2C(=O)C3=C(C2=O)C=C(C=C3)C(=O)O)OC4=CC=C(C=C4)N5C(=O)C6=C(C5=O)C=C(C=C6)C(=O)O | 28.57 | 2 | 0 | [12 empty] | 374
224 | doi.org/10.1016/j.jiec.2020.09.003 | 0 | CC(C)(C1=CC=C(C=C1)OCC2CO2)C3=CC=C(C=C3)OCC4CO4 | 66.67 | 2 | 0 | [12 empty] | CC(C)(C1=CC=C(O1)CN)C2=CC=C(O2)CN | 33.33 | 4 | 0 | [12 empty] | 350
225 | doi.org/10.1016/j.jiec.2020.09.003 | 0 | C1C(O1)COCC2=CC=C(O2)COCC3CO3 | 66.67 | 2 | 0 | [12 empty] | CC(C)(C1=CC=C(O1)CN)C2=CC=C(O2)CN | 33.33 | 4 | 0 | [12 empty] | 320
226 | doi.org/10.1016/j.jiec.2020.09.003 | 0 | C1C(O1)COCC2=CC=C(O2)COCC3CO3 | 62.28 | 2 | 0 | CCOP(=O)(OCC)C(NCc1ccc(C(C)(C)c2ccc(CNC(c3ccc(COCC4CO4)o3)P(=O)(OCC)OCC)o2)o1)c1ccc(COCC2CO2)o1 | 2.29 | 2 | 0 | CCOP(=O)(OCC)C(NCc1ccc(C(C)(C)c2ccc(CN(CC3CO3)C(c3ccc(COCC4CO4)o3)P(=O)(OCC)OCC)o2)o1)c1ccc(COCC2CO2)o1 | 3.43 | 2 | 0 |  |  |  |  | CC(C)(C1=CC=C(O1)CN)C2=CC=C(O2)CN | 32 | 4 | 0 | [12 empty] | 275
227 | doi.org/10.1016/j.jiec.2020.09.003 | 0 | C1C(O1)COCC2=CC=C(O2)COCC3CO3 | 55.04 | 2 | 0 | CCOP(=O)(OCC)C(NCc1ccc(C(C)(C)c2ccc(CNC(c3ccc(COCC4CO4)o3)P(=O)(OCC)OCC)o2)o1)c1ccc(COCC2CO2)o1 | 6.06 | 2 | 0 | CCOP(=O)(OCC)C(NCc1ccc(C(C)(C)c2ccc(CN(CC3CO3)C(c3ccc(COCC4CO4)o3)P(=O)(OCC)OCC)o2)o1)c1ccc(COCC2CO2)o1 | 9.09 | 2 | 0 |  |  |  |  | CC(C)(C1=CC=C(O1)CN)C2=CC=C(O2)CN | 29.81 | 4 | 0 | [12 empty] | 255
228 | doi.org/10.1016/j.jiec.2020.09.003 | 0 | CCOP(=O)(OCC)C(NCc1ccc(C(C)(C)c2ccc(CNC(c3ccc(COCC4CO4)o3)P(=O)(OCC)OCC)o2)o1)c1ccc(COCC2CO2)o1 | 34.78 | 2 | 0 | CCOP(=O)(OCC)C(NCc1ccc(C(C)(C)c2ccc(CN(CC3CO3)C(c3ccc(COCC4CO4)o3)P(=O)(OCC)OCC)o2)o1)c1ccc(COCC2CO2)o1 | 52.18 | 2 | 0 | [8 empty] | CC(C)(C1=CC=C(O1)CN)C2=CC=C(O2)CN | 13.04 | 4 | 0 | [12 empty] | 285
229 | 10.1007/s10965-021-02595-x | 1 | C1C(O1)COCC(C(C(C(COCC2CO2)OCC3CO3)O)OCC4CO4)O | 50 | 4 | 2 | [12 empty] | C(C(=O)O)C(CC(=O)O)(C(=O)O)O | 50 | 3 | 1 | [12 empty] | 295
230 | 10.1007/s10965-021-02595-x | 1 | C1C(O1)COCC(C(C(C(COCC2CO2)OCC3CO3)O)OCC4CO4)O | 50 | 4 | 2 | [12 empty] | [C@@H]([C@H](C(=O)O)O)(C(=O)O)O | 50 | 2 | 2 | [12 empty] | 282
231 | 10.1007/s10965-021-02595-x | 1 | C1C(O1)COCC(C(C(C(COCC2CO2)OCC3CO3)O)OCC4CO4)O | 50 | 4 | 2 | [12 empty] | O=C(O)/C=C\C(=O)O | 50 | 2 | 0 | [12 empty] | 289
232 | 10.1007/s10965-021-02595-x | 1 | C1C(O1)COCC(C(C(C(COCC2CO2)OCC3CO3)O)OCC4CO4)O | 50 | 4 | 2 | [12 empty] | C=C(CC(=O)O)C(=O)O | 50 | 2 | 0 | [12 empty] | 293
233 | 10.1007/s10854-021-06948-6 | 0 | CC(C)(C1=CC=C(C=C1)OCC2CO2)C3=CC=C(C=C3)OCC4CO4 | 13.64 | 2 | 0 | CC(C)(C1=CC=C(C=C1)OCC2CO2)C3=CC=C(C=C3)OCC(COC4=CC=C(C=C4)C(C)(C)C5=CC=C(C=C5)OCC6CO6)O | 3.03 | 2 | 1 | [8 empty] | C1=CC(=CC=C1C(C2=CC=C(C=C2)OC3=CC=C(C=C3)N)(C(F)(F)F)C(F)(F)F)OC4=CC=C(C=C4)N | 16.67 | 4 | 0 | C=CC(=O)O | 66.66 | 1 | 0 | [8 empty] | 325.1
234 | doi.org/10.1002/pat.5629 | 0 | CC(C)(C1=CC=C(C=C1)OCC2CO2)C3=CC=C(C=C3)OCC4CO4 | 51.4 | 2 | 0 | CC(C)(C1=CC=C(C=C1)OCC2CO2)C3=CC=C(C=C3)OCC(COC4=CC=C(C=C4)C(C)(C)C5=CC=C(C=C5)OCC6CO6)O | 11.4 | 2 | 1 | [8 empty] | COc1cc(C2OCC3(CO2)COC(c2ccc(OCC(O)CN)c(OC)c2)OC3)ccc1OCC(O)CN | 37.2 | 4 | 2 | [12 empty] | 325
235 | 10.1080/10601325.2018.1470468 | 1 | CC(C)(C1=CC=C(C=C1)OCC2CO2)C3=CC=C(C=C3)OCC4CO4 | 24.86 | 2 | 0 | O=C(CC1(C(=O)OCC2CO2)CO1)OCC1CO1 | 14.04 | 3 | 0 | [8 empty] | CC1CCC2C(C1)C(=O)OC2=O | 61.10 | 1 | 0 | [12 empty] | 267
236 | 10.1080/10601325.2018.1470468 | 1 | CC(C)(C1=CC=C(C=C1)OCC2CO2)C3=CC=C(C=C3)OCC4CO4 | 28.74 | 2 | 0 | O=C(CC1(C(=O)OCC2CO2)CO1)OCC1CO1 | 9.47 | 3 | 0 | [8 empty] | CC1CCC2C(C1)C(=O)OC2=O | 61.8 | 1 | 0 | [12 empty] | 287
237 | 10.1080/10601325.2018.1470468 | 1 | CC(C)(C1=CC=C(C=C1)OCC2CO2)C3=CC=C(C=C3)OCC4CO4 | 21.07 | 2 | 0 | O=C(CC1(C(=O)OCC2CO2)CO1)OCC1CO1 | 18.51 | 3 | 0 | [8 empty] | CC1CCC2C(C1)C(=O)OC2=O | 60.42 | 1 | 0 | [12 empty] | 256
238 | doi.org/10.1039/C5GC00912J | 1 | CCCCCCCCC1C(O1)CCCCCCCC(=O)OC(COC(=O)CCCCCCCC2C(O2)CCC3C(O3)CCCC)COC(=O)CCCCCCCC4C(O4)CC5C(O5)CCC6C(O6)C | 32.26 | 6 | 0 | [12 empty] | C(CCC(=O)O)CC(=O)O | 67.74 | 2 | 0 | [12 empty] | 337.5
239 | doi.org/10.1039/C5GC00912J | 1 | CCCCCCCCC1C(O1)CCCCCCCC(=O)OC(COC(=O)CCCCCCCC2C(O2)CCC3C(O3)CCCC)COC(=O)CCCCCCCC4C(O4)CC5C(O5)CCC6C(O6)C | 32.26 | 6 | 0 | [12 empty] | C(CCCCC(=O)O)CCCC(=O)O | 67.74 | 2 | 0 | [12 empty] | 332.2
240 | doi.org/10.1039/C5GC00912J | 1 | CCCCCCCCC1C(O1)CCCCCCCC(=O)OC(COC(=O)CCCCCCCC2C(O2)CCC3C(O3)CCCC)COC(=O)CCCCCCCC4C(O4)CC5C(O5)CCC6C(O6)C | 32.26 | 6 | 0 | [12 empty] | C(CCCCCCC(=O)O)CCCCCC(=O)O | 67.74 | 2 | 0 | [12 empty] | 337.2
241 | doi.org/10.1039/C5GC00912J | 1 | CCCCCCCCC1C(O1)CCCCCCCC(=O)OC(COC(=O)CCCCCCCC2C(O2)CCC3C(O3)CCCC)COC(=O)CCCCCCCC4C(O4)CC5C(O5)CCC6C(O6)C | 32.26 | 6 | 0 | [12 empty] | C(CCCCCCCCC(=O)O)CCCCCCCC(=O)O | 67.74 | 2 | 0 | [12 empty] | 337.9
242 | doi.org/10.1002/macp.202200451 | 0 | CC(C)(C1=CC=C(C=C1)OCC2CO2)C3=CC=C(C=C3)OCC4CO4 | 87.5 | 2 | 0 | [12 empty] | NCCNCCNCCNC(=O)OCC(O)C(CO)OC(=O)NCCNCCNCCNC(=O)OCC(O)C(CO)OC(=O)NCCNCCNCCN | 12.5 | 14 | 4 | [12 empty] | 228.26
243 | doi.org/10.1002/macp.202200451 | 0 | CC(C)(C1=CC=C(C=C1)OCC2CO2)C3=CC=C(C=C3)OCC4CO4 | 87.5 | 2 | 0 | [12 empty] | NCCNCCNC(=O)OCC(O)C(CO)OC(=O)NCCNCCNC(=O)OCC(O)C(CO)OC(=O)NCCNCCNC(=O)OCC(O)C(CO)OC(=O)NCCNCCN | 12.5 | 14 | 6 | [12 empty] | 222.12
244 | doi.org/10.1002/macp.202200451 | 0 | CC(C)(C1=CC=C(C=C1)OCC2CO2)C3=CC=C(C=C3)OCC4CO4 | 80 | 2 | 0 | [12 empty] | CC(N)COCC(C)OCC(C)NC(=O)OCC(O)C(CO)OC(=O)NC(C)COCC(C)OCC(C)NC(=O)OCC(O)C(CO)OC(=O)NC(C)COCC(C)OCC(C)N | 20 | 8 | 4 | [12 empty] | 241.67
245 | doi.org/10.1016/j.eurpolymj.2021.110389 | 1 | CC(C)(C1=CC=C(C=C1)OCC2CO2)C3=CC=C(C=C3)OCC4CO4 | 37.48 | 2 | 0 | [12 empty] | C1CC(=O)OC1=O | 62.52 | 1 | 0 | [12 empty] | 312
246 | doi.org/10.1177/0954008319854489 | 1 | CC(C)(C1=CC=C(C=C1)OCC2CO2)C3=CC=C(C=C3)OCC4CO4 | 78.6 | 2 | 0 | CC(C)(C1=CC=C(C=C1)OCC2CO2)C3=CC=C(C=C3)OCC(COC4=CC=C(C=C4)C(C)(C)C5=CC=C(C=C5)OCC6CO6)O | 7.11 | 2 | 1 | [8 empty] | CCC(COC(=O)CCS)(COC(=O)CCS)COC(=O)CCS | 14.29 | 3 | 0 | [12 empty] | 345
247 | doi.org/10.1177/0954008319854489 | 1 | CC(C)(C1=CC=C(C=C1)OCC2CO2)C3=CC=C(C=C3)OCC4CO4 | 68.8 | 2 | 0 | CC(C)(C1=CC=C(C=C1)OCC2CO2)C3=CC=C(C=C3)OCC(COC4=CC=C(C=C4)C(C)(C)C5=CC=C(C=C5)OCC6CO6)O | 6.2 | 2 | 1 | [8 empty] | CCC(COC(=O)CCS)(COC(=O)CCS)COC(=O)CCS | 25 | 3 | 0 | [12 empty] | 264
248 | doi.org/10.1177/0954008319854489 | 1 | CC(C)(C1=CC=C(C=C1)OCC2CO2)C3=CC=C(C=C3)OCC4CO4 | 61.14 | 2 | 0 | CC(C)(C1=CC=C(C=C1)OCC2CO2)C3=CC=C(C=C3)OCC(COC4=CC=C(C=C4)C(C)(C)C5=CC=C(C=C5)OCC6CO6)O | 5.54 | 2 | 1 | [8 empty] | CCC(COC(=O)CCS)(COC(=O)CCS)COC(=O)CCS | 33.33 | 3 | 0 | [12 empty] | 283
249 | doi.org/10.1177/0954008319854489 | 1 | CC(C)(C1=CC=C(C=C1)OCC2CO2)C3=CC=C(C=C3)OCC4CO4 | 55 | 2 | 0 | CC(C)(C1=CC=C(C=C1)OCC2CO2)C3=CC=C(C=C3)OCC(COC4=CC=C(C=C4)C(C)(C)C5=CC=C(C=C5)OCC6CO6)O | 5 | 2 | 1 | [8 empty] | CCC(COC(=O)CCS)(COC(=O)CCS)COC(=O)CCS | 40 | 3 | 0 | [12 empty] | 320
250 | doi.org/10.1016/j.polymdegradstab.2023.110410 | 0 | COc1cc(/C=N/N=C(N/N=C/c2cc(OC)c(OCC3CO3)c(OC)c2)N/N=C/c2cc(OC)c(OCC3CO3)c(OC)c2)cc(OC)c1OCC1CO1 | 80 | 3 | 0 | [12 empty] | C1=CC(=CC=C1CC2=CC=C(C=C2)N)N | 20 | 4 | 0 | [12 empty] | 295.24
251 | doi.org/10.1007/s10853-022-07174-z | 1 | C1C(O1)COC2=CC(=CC(=C2OCC3CO3)OCC4CO4)C(=O)OCC5CO5 | 55.56 | 4 | 0 | [12 empty] | CC1=CC2CC1C3C2C(=O)OC3=O | 44.44 | 1 | 0 | [12 empty] | 326
252 | doi.org/10.1002/app.41878 | 0 | C1C(O1)CN(CC2CO2)C3=CC=C(C=C3)OCC4CO4 | 57.14 | 3 | 0 | [12 empty] | C1=CC(=CC=C1N)S(=O)(=O)C2=CC=C(C=C2)N | 42.86 | 4 | 0 | [12 empty] | 369.7
253 | doi.org/10.1002/app.41878 | 0 | C1C(O1)CN(CC2CO2)C3=CC=C(C=C3)OC4=CC=C(C=C4)OCC5CO5 | 57.14 | 3 | 0 | [12 empty] | C1=CC(=CC=C1N)S(=O)(=O)C2=CC=C(C=C2)N | 42.86 | 4 | 0 | [12 empty] | 367.8
254 | doi.org/10.1177/09540083231187748 | 0 | CC(C)(C1=CC=C(C=C1)OCC2CO2)C3=CC=C(C=C3)OCC4CO4 | 37.15 | 2 | 0 | CC(C)(C1=CC=C(C=C1)OCC2CO2)C3=CC=C(C=C3)OCC(COC4=CC=C(C=C4)C(C)(C)C5=CC=C(C=C5)OCC6CO6)O | 24.91 | 2 | 1 | [8 empty] | C1=CC(=CC=C1CC2=CC=C(C=C2)N)N | 37.01 | 4 | 0 | O=P1(C(CC(c2ccccc2)P2(=O)Oc3ccccc3-c3ccccc32)Nc2n[nH]c(NC(CC(c3ccccc3)P3(=O)Oc4ccccc4-c4ccccc43)P3(=O)Oc4ccccc4-c4ccccc43)n2)Oc2ccccc2-c2ccccc21 | 0.94 | 3 | 0 | [8 empty] | 344.4
255 | doi.org/10.1177/09540083231187748 | 0 | CC(C)(C1=CC=C(C=C1)OCC2CO2)C3=CC=C(C=C3)OCC4CO4 | 37.03 | 2 | 0 | CC(C)(C1=CC=C(C=C1)OCC2CO2)C3=CC=C(C=C3)OCC(COC4=CC=C(C=C4)C(C)(C)C5=CC=C(C=C5)OCC6CO6)O | 24.84 | 2 | 1 | [8 empty] | C1=CC(=CC=C1CC2=CC=C(C=C2)N)N | 36.9 | 4 | 0 | O=P1(C(CC(c2ccccc2)P2(=O)Oc3ccccc3-c3ccccc32)Nc2n[nH]c(NC(CC(c3ccccc3)P3(=O)Oc4ccccc4-c4ccccc43)P3(=O)Oc4ccccc4-c4ccccc43)n2)Oc2ccccc2-c2ccccc21 | 1.24 | 3 | 0 | [8 empty] | 338.9
256 | doi.org/10.1177/09540083231187748 | 0 | CC(C)(C1=CC=C(C=C1)OCC2CO2)C3=CC=C(C=C3)OCC4CO4 | 36.91 | 2 | 0 | CC(C)(C1=CC=C(C=C1)OCC2CO2)C3=CC=C(C=C3)OCC(COC4=CC=C(C=C4)C(C)(C)C5=CC=C(C=C5)OCC6CO6)O | 24.75 | 2 | 1 | [8 empty] | C1=CC(=CC=C1CC2=CC=C(C=C2)N)N | 36.77 | 4 | 0 | O=P1(C(CC(c2ccccc2)P2(=O)Oc3ccccc3-c3ccccc32)Nc2n[nH]c(NC(CC(c3ccccc3)P3(=O)Oc4ccccc4-c4ccccc43)P3(=O)Oc4ccccc4-c4ccccc43)n2)Oc2ccccc2-c2ccccc21 | 1.57 | 3 | 0 | [8 empty] | 335.0
257 | 10.1007/s13726-016-0482-0 | 0 | C1C(O1)COC(=O)C2=CC=C(C=C2)C(=O)OCC3CO3 | 66.66 | 2 | 0 | [12 empty] | CC(COCC(C)OCC(C)N)N | 16.67 | 4 | 0 | CC(COCC(C)OCC(C)OCC(C)N)N | 16.67 | 4 | 0 | [8 empty] | 272
258 | 10.1007/s13726-016-0482-0 | 0 | CC(C)C1=CC23CCC4C(C2CC1C(C3)C(=O)OCC5CO5)(CCCC4(C)C(=O)OCC6CO6)C | 33.33 | 2 | 0 | C1C(O1)COC(=O)C2=CC=C(C=C2)C(=O)OCC3CO3 | 33.33 | 2 | 0 | [8 empty] | CC(COCC(C)OCC(C)N)N | 16.67 | 4 | 0 | CC(COCC(C)OCC(C)OCC(C)N)N | 16.67 | 4 | 0 | [8 empty] | 282
259 | 10.1007/s13726-016-0482-0 | 0 | CC(C)C1=CC23CCC4C(C2CC1C(C3)C(=O)OCC5CO5)(CCCC4(C)C(=O)OCC6CO6)C | 66.66 | 2 | 0 | [12 empty] | CC(COCC(C)OCC(C)N)N | 16.67 | 4 | 0 | CC(COCC(C)OCC(C)OCC(C)N)N | 16.67 | 4 | 0 | [8 empty] | 317
260 | doi.org/10.1016/j.polymdegradstab.2022.110234 | 1 | O=P1(c2ccccc2)Oc2ccc(CC3CO3)cc2-c2cc(CC3CO3)ccc2O1 | 65.57 | 2 | 0 | [12 empty] | C1CC(CCC1C(=O)O)C(=O)O | 26.89 | 2 | 0 | C1CNC2=NCCCN2C1 | 7.54 | 1 | 0 | [8 empty] | 303
261 | doi.org/10.1016/j.polymdegradstab.2022.110234 | 1 | O=P1(c2ccccc2)Oc2ccc(CC3CO3)cc2-c2cc(CC3CO3)ccc2O1 | 65.57 | 2 | 0 | [12 empty] | C(CCCCCC(=O)O)CCCCC(=O)O | 26.89 | 2 | 0 | C1CNC2=NCCCN2C1 | 7.54 | 1 | 0 | [8 empty] | 293
262 | doi.org/10.1080/10601325.2018.1470469 | 0 | CC(C)(C1=CC=C(C=C1)OCC2CO2)C3=CC=C(C=C3)OCC4CO4 | 58.32 | 2 | 0 | CC(C)(C1=CC=C(C=C1)OCC2CO2)C3=CC=C(C=C3)OCC(COC4=CC=C(C=C4)C(C)(C)C5=CC=C(C=C5)OCC6CO6)O | 8.35 | 2 | 1 | [8 empty] | C1=CC(=CC=C1CC2=CC=C(C=C2)N)N | 29.82 | 4 | 0 | Nc1ccc(Cc2ccc(N3COc4ccc(C5(c6ccc7c(c6)CN(c6ccc(Cc8ccc(N)cc8)cc6)CO7)CCCCC5)cc4C3)cc2)cc1 | 3.51 | 4 | 0 | [8 empty] | 361
263 | doi.org/10.1080/10601325.2018.1470469 | 0 | CC(C)(C1=CC=C(C=C1)OCC2CO2)C3=CC=C(C=C3)OCC4CO4 | 56.14 | 2 | 0 | CC(C)(C1=CC=C(C=C1)OCC2CO2)C3=CC=C(C=C3)OCC(COC4=CC=C(C=C4)C(C)(C)C5=CC=C(C=C5)OCC6CO6)O | 8.03 | 2 | 1 | [8 empty] | C1=CC(=CC=C1CC2=CC=C(C=C2)N)N | 32.09 | 4 | 0 | O=C1C=CC(=O)N1c1ccc(Cc2ccc(N3COc4ccc(C5(c6ccc7c(c6)CN(c6ccc(Cc8ccc(N9C(=O)C=CC9=O)cc8)cc6)CO7)CCCCC5)cc4C3)cc2)cc1 | 3.74 | 0 | 0 | [8 empty] | 373
264 | doi.org/10.1016/j.polymdegradstab.2014.07.026 | 1 | CC(C)(C1=CC=C(C=C1)OCC2CO2)C3=CC=C(C=C3)OCC4CO4 | 79.26 | 2 | 0 | [12 empty] | N#CNC(=N)N | 19.14 | 4 | 0 | CN(C)C(=O)NC1=CC=C(C=C1)CC2=CC=C(C=C2)NC(=O)N(C)C | 1.59 | 2 | 0 | [8 empty] | 315
265 | doi.org/10.1002/app.51944 | 1 | CC(C)(C1=CC=C(C=C1)OCC2CO2)C3=CC=C(C=C3)OCC4CO4 | 66.67 | 2 | 0 | [12 empty] | C1=CC=C(C(=C1)CO)O | 33.33 | 0 | 2 | [12 empty] | 349
266 | doi.org/10.1002/app.51944 | 1 | CC(C)(C1=CC=C(C=C1)OCC2CO2)C3=CC=C(C=C3)OCC4CO4 | 58.82 | 2 | 0 | [12 empty] | C1=CC=C(C(=C1)CO)O | 41.18 | 0 | 2 | [12 empty] | 343
267 | doi.org/10.1002/app.51944 | 1 | CC(C)(C1=CC=C(C=C1)OCC2CO2)C3=CC=C(C=C3)OCC4CO4 | 51.55 | 2 | 0 | [12 empty] | C1=CC=C(C(=C1)CO)O | 48.45 | 0 | 2 | [12 empty] | 346
268 | doi.org/10.1002/app.51944 | 1 | CC(C)(C1=CC=C(C=C1)OCC2CO2)C3=CC=C(C=C3)OCC4CO4 | 64.1 | 2 | 0 | [12 empty] | C1=CC(=CC(=C1)O)CO | 35.9 | 0 | 2 | [12 empty] | 370
269 | doi.org/10.1002/app.51944 | 1 | CC(C)(C1=CC=C(C=C1)OCC2CO2)C3=CC=C(C=C3)OCC4CO4 | 56.18 | 2 | 0 | [12 empty] | C1=CC(=CC(=C1)O)CO | 43.82 | 0 | 2 | [12 empty] | 361
270 | doi.org/10.1002/app.51944 | 1 | CC(C)(C1=CC=C(C=C1)OCC2CO2)C3=CC=C(C=C3)OCC4CO4 | 51.55 | 2 | 0 | [12 empty] | C1=CC(=CC(=C1)O)CO | 48.45 | 0 | 2 | [12 empty] | 346
271 | doi.org/10.1002/app.51944 | 1 | CC(C)(C1=CC=C(C=C1)OCC2CO2)C3=CC=C(C=C3)OCC4CO4 | 64.1 | 2 | 0 | [12 empty] | C1=CC(=CC=C1CO)O | 35.9 | 0 | 2 | [12 empty] | 360
272 | doi.org/10.1002/app.51944 | 1 | CC(C)(C1=CC=C(C=C1)OCC2CO2)C3=CC=C(C=C3)OCC4CO4 | 57.14 | 2 | 0 | [12 empty] | C1=CC(=CC=C1CO)O | 42.86 | 0 | 2 | [12 empty] | 357
273 | doi.org/10.1002/app.51944 | 1 | CC(C)(C1=CC=C(C=C1)OCC2CO2)C3=CC=C(C=C3)OCC4CO4 | 51.55 | 2 | 0 | [12 empty] | C1=CC(=CC=C1CO)O | 48.45 | 0 | 2 | [12 empty] | 354
274 | doi.org/10.1002/pen.25497 | 0 | COc1cc(/C=N\N=C\c2ccc(OCC3CO3)c(OC)c2)ccc1OCC1CO1 | 71.43 | 2 | 0 | [12 empty] | C(CNCCN)N | 28.57 | 5 | 0 | [12 empty] | 220
275 | doi.org/10.1002/pen.25497 | 0 | COC1=C(C=CC(=C1)C=NC2=CC=C(C=C2)N=CC3=CC(=C(C=C3)OCC4CO4)OC)OCC5CO5 | 71.43 | 2 | 0 | [12 empty] | C(CNCCN)N | 28.57 | 5 | 0 | [12 empty] | 241
276 | doi.org/10.1016/j.reactfunctpolym.2023.105646 | 1 | CC(C)(C1=CC=C(C=C1)OCC2CO2)C3=CC=C(C=C3)OCC4CO4 | 61.39 | 2 | 0 | CC(C)(C1=CC=C(C=C1)OCC2CO2)C3=CC=C(C=C3)OCC(COC4=CC=C(C=C4)C(C)(C)C5=CC=C(C=C5)OCC6CO6)O | 13.61 | 2 | 1 | C1C(O1)COCCCCOCC2CO2 | 14.71 | 2 | 0 |  |  |  |  | O=C(OC[C@@H]1OC(OC(=O)c2cc(O)c(O)c(OC(=O)c3cc(O)c(O)c(O)c3)c2)[C@@H](OC(=O)c2cc(O)c(O)c(OC(=O)c3cc(O)c(O)c(O)c3)c2)[C@H](OC(=O)c2cc(O)c(O)c(OC(=O)c3cc(O)c(O)c(O)c3)c2)[C@H]1OC(=O)c1cc(O)c(O)c(OC(=O)c2cc(O)c(O)c(O)c2)c1)c1cc(O)c(O)c(OC(=O)c2cc(O)c(O)c(O)c2)c1 | 10.29 | 0 | 25 | [12 empty] | 327.7
277 | doi.org/10.1016/j.reactfunctpolym.2023.105646 | 1 | CC(C)(C1=CC=C(C=C1)OCC2CO2)C3=CC=C(C=C3)OCC4CO4 | 53.66 | 2 | 0 | CC(C)(C1=CC=C(C=C1)OCC2CO2)C3=CC=C(C=C3)OCC(COC4=CC=C(C=C4)C(C)(C)C5=CC=C(C=C5)OCC6CO6)O | 11.89 | 2 | 1 | C1C(O1)COCCCCOCC2CO2 | 25.45 | 2 | 0 |  |  |  |  | O=C(OC[C@@H]1OC(OC(=O)c2cc(O)c(O)c(OC(=O)c3cc(O)c(O)c(O)c3)c2)[C@@H](OC(=O)c2cc(O)c(O)c(OC(=O)c3cc(O)c(O)c(O)c3)c2)[C@H](OC(=O)c2cc(O)c(O)c(OC(=O)c3cc(O)c(O)c(O)c3)c2)[C@H]1OC(=O)c1cc(O)c(O)c(OC(=O)c2cc(O)c(O)c(O)c2)c1)c1cc(O)c(O)c(OC(=O)c2cc(O)c(O)c(O)c2)c1 | 9 | 0 | 25 | [12 empty] | 335.4
278 | doi.org/10.1016/j.reactfunctpolym.2023.105646 | 1 | CC(C)(C1=CC=C(C=C1)OCC2CO2)C3=CC=C(C=C3)OCC4CO4 | 47.55 | 2 | 0 | CC(C)(C1=CC=C(C=C1)OCC2CO2)C3=CC=C(C=C3)OCC(COC4=CC=C(C=C4)C(C)(C)C5=CC=C(C=C5)OCC6CO6)O | 10.54 | 2 | 1 | C1C(O1)COCCCCOCC2CO2 | 33.94 | 2 | 0 |  |  |  |  | O=C(OC[C@@H]1OC(OC(=O)c2cc(O)c(O)c(OC(=O)c3cc(O)c(O)c(O)c3)c2)[C@@H](OC(=O)c2cc(O)c(O)c(OC(=O)c3cc(O)c(O)c(O)c3)c2)[C@H](OC(=O)c2cc(O)c(O)c(OC(=O)c3cc(O)c(O)c(O)c3)c2)[C@H]1OC(=O)c1cc(O)c(O)c(OC(=O)c2cc(O)c(O)c(O)c2)c1)c1cc(O)c(O)c(OC(=O)c2cc(O)c(O)c(O)c2)c1 | 7.97 | 0 | 25 | [12 empty] | 337.0
279 | doi.org/10.1016/j.reactfunctpolym.2023.105646 | 1 | CC(C)(C1=CC=C(C=C1)OCC2CO2)C3=CC=C(C=C3)OCC4CO4 | 42.77 | 2 | 0 | CC(C)(C1=CC=C(C=C1)OCC2CO2)C3=CC=C(C=C3)OCC(COC4=CC=C(C=C4)C(C)(C)C5=CC=C(C=C5)OCC6CO6)O | 9.48 | 2 | 1 | C1C(O1)COCCCCOCC2CO2 | 40.57 | 2 | 0 |  |  |  |  | O=C(OC[C@@H]1OC(OC(=O)c2cc(O)c(O)c(OC(=O)c3cc(O)c(O)c(O)c3)c2)[C@@H](OC(=O)c2cc(O)c(O)c(OC(=O)c3cc(O)c(O)c(O)c3)c2)[C@H](OC(=O)c2cc(O)c(O)c(OC(=O)c3cc(O)c(O)c(O)c3)c2)[C@H]1OC(=O)c1cc(O)c(O)c(OC(=O)c2cc(O)c(O)c(O)c2)c1)c1cc(O)c(O)c(OC(=O)c2cc(O)c(O)c(O)c2)c1 | 7.17 | 0 | 25 | [12 empty] | 333.2
280 | doi.org/10.1016/j.reactfunctpolym.2023.105646 | 1 | CC(C)(C1=CC=C(C=C1)OCC2CO2)C3=CC=C(C=C3)OCC4CO4 | 38.8 | 2 | 0 | CC(C)(C1=CC=C(C=C1)OCC2CO2)C3=CC=C(C=C3)OCC(COC4=CC=C(C=C4)C(C)(C)C5=CC=C(C=C5)OCC6CO6)O | 8.6 | 2 | 1 | C1C(O1)COCCCCOCC2CO2 | 46.1 | 2 | 0 |  |  |  |  | O=C(OC[C@@H]1OC(OC(=O)c2cc(O)c(O)c(OC(=O)c3cc(O)c(O)c(O)c3)c2)[C@@H](OC(=O)c2cc(O)c(O)c(OC(=O)c3cc(O)c(O)c(O)c3)c2)[C@H](OC(=O)c2cc(O)c(O)c(OC(=O)c3cc(O)c(O)c(O)c3)c2)[C@H]1OC(=O)c1cc(O)c(O)c(OC(=O)c2cc(O)c(O)c(O)c2)c1)c1cc(O)c(O)c(OC(=O)c2cc(O)c(O)c(O)c2)c1 | 6.51 | 0 | 25 | [12 empty] | 338.7
281 | doi.org/10.1002/app.54212 | 0 | C1=CC(=NOCC2CO2)C=CC1=NOCC1CO1 | 66.66 | 2 | 0 | [12 empty] | C(CCCN)CCN | 33.34 | 4 | 0 | [12 empty] | 167
282 | doi.org/10.1016/j.eurpolymj.2020.110053 | 0 | COc1cc(C=O)cc(Cc2cc(C=O)cc(OC)c2OCC2CO2)c1OCC1CO1 | 57.14 | 2 | 0 | [12 empty] | CC(COCC(C)OCC(C)N)N | 21.43 | 4 | 0 | CC(COCC(C)OCC(C)OCC(C)N)N | 21.43 | 4 | 0 | [8 empty] | 301
283 | 10.1109/ICEPT.2006.359806 | 1 | C1C(O1)COC(=O)C2=CC=C(C=C2)C(C3=CC=C(C=C3)C(=O)OCC4CO4)(C5=CC(=CC=C5)C(F)(F)F)C(F)(F)F | 38.46 | 2 | 0 | [12 empty] | CC1CCC2C(C1)C(=O)OC2=O | 61.54 | 1 | 0 | [12 empty] | 382
284 | 10.1109/ICEPT.2006.359806 | 0 | C1C(O1)COC(=O)C2=CC=C(C=C2)C(C3=CC=C(C=C3)C(=O)OCC4CO4)(C5=CC(=CC=C5)C(F)(F)F)C(F)(F)F | 66.67 | 2 | 0 | [12 empty] | C1=CC(=CC=C1CC2=CC=C(C=C2)N)N | 33.33 | 1 | 0 | [12 empty] | 370
285 | doi.org/10.1021/acssuschemeng.2c07698 | 1 | CC(C)(C1=CC=C(C=C1)OCC2CO2)C3=CC=C(C=C3)OCC4CO4 | 29.17 | 2 | 0 | CC(C)(C1=CC=C(C=C1)OCC2CO2)C3=CC=C(C=C3)OCC(COC4=CC=C(C=C4)C(C)(C)C5=CC=C(C=C5)OCC6CO6)O | 6.47 | 2 | 1 | [8 empty] | CC12CCCCC1C(=O)OC2=O | 61.10 | 1 | 0 | Cc1cccc(-c2cc3c(cc2C(C)C)CCC2C(C)(C(=O)O)CCCC32C)c1 | 3.26 | 1 | 0 | [8 empty] | 371
286 | doi.org/10.1021/acssuschemeng.2c07698 | 1 | CC(C)(C1=CC=C(C=C1)OCC2CO2)C3=CC=C(C=C3)OCC4CO4 | 28.13 | 2 | 0 | CC(C)(C1=CC=C(C=C1)OCC2CO2)C3=CC=C(C=C3)OCC(COC4=CC=C(C=C4)C(C)(C)C5=CC=C(C=C5)OCC6CO6)O | 6.23 | 2 | 1 | [8 empty] | CC12CCCCC1C(=O)OC2=O | 58.9 | 1 | 0 | Cc1cccc(-c2cc3c(cc2C(C)C)CCC2C(C)(C(=O)O)CCCC32C)c1 | 6.75 | 1 | 0 | [8 empty] | 366
287 | doi.org/10.1021/acssuschemeng.2c07698 | 1 | CC(C)(C1=CC=C(C=C1)OCC2CO2)C3=CC=C(C=C3)OCC4CO4 | 27.13 | 2 | 0 | CC(C)(C1=CC=C(C=C1)OCC2CO2)C3=CC=C(C=C3)OCC(COC4=CC=C(C=C4)C(C)(C)C5=CC=C(C=C5)OCC6CO6)O | 6.01 | 2 | 1 | [8 empty] | CC12CCCCC1C(=O)OC2=O | 56.8 | 1 | 0 | Cc1cccc(-c2cc3c(cc2C(C)C)CCC2C(C)(C(=O)O)CCCC32C)c1 | 10.06 | 1 | 0 | [8 empty] | 359
288 | doi.org/10.3390/polym15132853 | 0 | C1C(O1)COC2=CC(=C(C=C2)OCC3CO3)C4=CC(=CC=C4)C(F)(F)F | 66.67 | 2 | 0 | [12 empty] | C1=CC(=CC=C1CC2=CC=C(C=C2)N)N | 33.33 | 4 | 0 | [12 empty] | 307
289 | doi.org/10.3390/polym15132853 | 0 | C1C(O1)COC2=CC(=C(C=C2)OCC3CO3)C4=CC(=CC=C4)C(F)(F)F | 66.67 | 2 | 0 | [12 empty] | C1=CC(=CC=C1N)S(=O)(=O)C2=CC=C(C=C2)N | 33.33 | 4 | 0 | [12 empty] | 316
290 | doi.org/10.3390/polym15132853 | 0 | FC(F)(F)c1ccc(-c2cc(OCC3CO3)ccc2OCC2CO2)cc1 | 66.67 | 2 | 0 | [12 empty] | C1=CC(=CC=C1CC2=CC=C(C=C2)N)N | 33.33 | 4 | 0 | [12 empty] | 315
291 | doi.org/10.3390/polym15132853 | 0 | FC(F)(F)c1ccc(-c2cc(OCC3CO3)ccc2OCC2CO2)cc1 | 66.67 | 2 | 0 | [12 empty] | C1=CC(=CC=C1N)S(=O)(=O)C2=CC=C(C=C2)N | 33.33 | 4 | 0 | [12 empty] | 324
292 | doi.org/10.3390/polym15132853 | 0 | FC(F)(F)c1cc(-c2cc(OCC3CO3)ccc2OCC2CO2)cc(C(F)(F)F)c1 | 66.67 | 2 | 0 | [12 empty] | C1=CC(=CC=C1CC2=CC=C(C=C2)N)N | 33.33 | 4 | 0 | [12 empty] | 326
293 | doi.org/10.3390/polym15132853 | 0 | FC(F)(F)c1cc(-c2cc(OCC3CO3)ccc2OCC2CO2)cc(C(F)(F)F)c1 | 66.67 | 2 | 0 | [12 empty] | C1=CC(=CC=C1N)S(=O)(=O)C2=CC=C(C=C2)N | 33.33 | 4 | 0 | [12 empty] | 341
294 | doi.org/10.1002/app.27502 | 1 | C1CC2C(O2)CC1COC(=O)C3CCC4C(C3)O4 | 35.71 | 2 | 0 | [12 empty] | CC1CCC2C(C1)C(=O)OC2=O | 64.29 | 1 | 0 | [12 empty] | 344.0
295 | doi.org/10.1002/app.27502 | 1 | C1CC2C(O2)CC1COC(=O)C3CCC4C(C3)O4 | 26.77 | 2 | 0 | CO[Si](CCCOCC1CO1)(OC)OC | 7.4 | 1 | 0 | [8 empty] | CC1CCC2C(C1)C(=O)OC2=O | 65.83 | 1 | 0 | [12 empty] | 344.2
296 | doi.org/10.1002/app.27502 | 1 | C1CC2C(O2)CC1COC(=O)C3CCC4C(C3)O4 | 26.87 | 2 | 0 | CCO[Si](C)(CCCOCC1CO1)OCC | 7.07 | 1 | 0 | [8 empty] | CC1CCC2C(C1)C(=O)OC2=O | 66.07 | 1 | 0 | [12 empty] | 234.7
297 | doi.org/10.1002/app.52132 | 1 | Fc1ccc(C(OCC2CO2)(C(F)(F)F)C(F)(F)F)cc1C(OCC1CO1)(C(F)(F)F)C(F)(F)F | 26.0 | 2 | 0 | OC(COC(c1ccc(F)c(C(OCC2CO2)(C(F)(F)F)C(F)(F)F)c1)(C(F)(F)F)C(F)(F)F)COC(c1cc(C(OCC2CO2)(C(F)(F)F)C(F)(F)F)ccc1F)(C(F)(F)F)C(F)(F)F | 7.33 | 2 | 1 | [8 empty] | C1CCC2C(C1)C(=O)OC2=O | 66.67 | 1 | 0 | [12 empty] | 322
298 | doi.org/10.1016/j.ces.2023.119149 | 1 | Cc1ccc(N2C(=O)c3cccc(Oc4ccccc4CC4CO4)c3C2=O)cc1N1C(=O)c2cccc(Oc3ccccc3CC3CO3)c2C1=O | 33.33 | 2 | 0 | [12 empty] | CC12CCCCC1C(=O)OC2=O | 66.67 | 1 | 0 | [12 empty] | 386.2
299 | 10.1007/s10965-014-0588-z | 1 | CC(C)(C1=CC=C(C=C1)OCC2CO2)C3=CC=C(C=C3)OCC4CO4 | 28.34 | 2 | 0 | CC(C)(C1=CC=C(C=C1)OCC2CO2)C3=CC=C(C=C3)OCC(COC4=CC=C(C=C4)C(C)(C)C5=CC=C(C=C5)OCC6CO6)O | 5.0 | 2 | 1 | [8 empty] | CC1=CCC2C(C1)C(=O)OC2=O | 66.66 | 1 | 0 | [12 empty] | 343
300 | 10.1007/s10965-014-0588-z | 1 | CC(C)(C1=CC=C(C=C1)OCC2CO2)C3=CC=C(C=C3)OCC4CO4 | 28.81 | 2 | 0 | CC(C)(C1=CC=C(C=C1)OCC2CO2)C3=CC=C(C=C3)OCC(COC4=CC=C(C=C4)C(C)(C)C5=CC=C(C=C5)OCC6CO6)O | 5.08 | 2 | 1 | [8 empty] | CC1=CCC2C(C1)C(=O)OC2=O | 64.4 | 1 | 0 | O=C1OC(=O)c2cc(Oc3ccc4c(c3)C(=O)N(c3c(F)c(F)c(F)c(N5C(=O)c6ccc(Oc7ccc8c(c7)C(=O)OC8=O)cc6C5=O)c3F)C4=O)ccc21 | 1.42 | 2 | 0 | O=C1OC(=O)c2cc(Oc3ccc4c(c3)C(=O)N(c3c(F)c(F)c(N5C(=O)c6ccc(Oc7ccc8c(c7)C(=O)OC8=O)cc6C5=O)c(F)c3F)C4=O)ccc21 | 0.29 | 2 | 0 |  |  |  |  | 356
301 | 10.1007/s10965-014-0588-z | 1 | CC(C)(C1=CC=C(C=C1)OCC2CO2)C3=CC=C(C=C3)OCC4CO4 | 29.34 | 2 | 0 | CC(C)(C1=CC=C(C=C1)OCC2CO2)C3=CC=C(C=C3)OCC(COC4=CC=C(C=C4)C(C)(C)C5=CC=C(C=C5)OCC6CO6)O | 5.18 | 2 | 1 | [8 empty] | CC1=CCC2C(C1)C(=O)OC2=O | 62.01 | 1 | 0 | O=C1OC(=O)c2cc(Oc3ccc4c(c3)C(=O)N(c3c(F)c(F)c(F)c(N5C(=O)c6ccc(Oc7ccc8c(c7)C(=O)OC8=O)cc6C5=O)c3F)C4=O)ccc21 | 2.89 | 2 | 0 | O=C1OC(=O)c2cc(Oc3ccc4c(c3)C(=O)N(c3c(F)c(F)c(N5C(=O)c6ccc(Oc7ccc8c(c7)C(=O)OC8=O)cc6C5=O)c(F)c3F)C4=O)ccc21 | 0.58 | 2 | 0 |  |  |  |  | 363
302 | 10.1007/s10965-014-0588-z | 1 | CC(C)(C1=CC=C(C=C1)OCC2CO2)C3=CC=C(C=C3)OCC4CO4 | 30.28 | 2 | 0 | CC(C)(C1=CC=C(C=C1)OCC2CO2)C3=CC=C(C=C3)OCC(COC4=CC=C(C=C4)C(C)(C)C5=CC=C(C=C5)OCC6CO6)O | 5.34 | 2 | 1 | [8 empty] | CC1=CCC2C(C1)C(=O)OC2=O | 60.42 | 1 | 0 | O=C1OC(=O)c2cc(Oc3ccc4c(c3)C(=O)N(c3c(F)c(F)c(F)c(N5C(=O)c6ccc(Oc7ccc8c(c7)C(=O)OC8=O)cc6C5=O)c3F)C4=O)ccc21 | 3.3 | 2 | 0 | O=C1OC(=O)c2cc(Oc3ccc4c(c3)C(=O)N(c3c(F)c(F)c(N5C(=O)c6ccc(Oc7ccc8c(c7)C(=O)OC8=O)cc6C5=O)c(F)c3F)C4=O)ccc21 | 0.66 | 2 | 0 |  |  |  |  | 367
303 | 10.1007/s10965-014-0588-z | 1 | CC(C)(C1=CC=C(C=C1)OCC2CO2)C3=CC=C(C=C3)OCC4CO4 | 28.79 | 2 | 0 | CC(C)(C1=CC=C(C=C1)OCC2CO2)C3=CC=C(C=C3)OCC(COC4=CC=C(C=C4)C(C)(C)C5=CC=C(C=C5)OCC6CO6)O | 5.08 | 2 | 1 | [8 empty] | CC1=CCC2C(C1)C(=O)OC2=O | 64.60 | 1 | 0 | O=C1OC(=O)c2cc(Oc3ccc4c(c3)C(=O)N(c3c(F)c(F)c5c(F)c(F)c(N6C(=O)c7ccc(Oc8ccc9c(c8)C(=O)OC9=O)cc7C6=O)c(F)c5c3F)C4=O)ccc21 | 1.22 | 2 | 0 | O=C1OC(=O)c2cc(Oc3ccc4c(c3)C(=O)N(c3c(F)c(F)c5c(F)c(N6C(=O)c7ccc(Oc8ccc9c(c8)C(=O)OC9=O)cc7C6=O)c(F)c(F)c5c3F)C4=O)ccc21 | 0.31 | 2 | 0 |  |  |  |  | 348
304 | 10.1007/s10965-014-0588-z | 1 | CC(C)(C1=CC=C(C=C1)OCC2CO2)C3=CC=C(C=C3)OCC4CO4 | 29.25 | 2 | 0 | CC(C)(C1=CC=C(C=C1)OCC2CO2)C3=CC=C(C=C3)OCC(COC4=CC=C(C=C4)C(C)(C)C5=CC=C(C=C5)OCC6CO6)O | 5.16 | 2 | 1 | [8 empty] | CC1=CCC2C(C1)C(=O)OC2=O | 62.48 | 1 | 0 | O=C1OC(=O)c2cc(Oc3ccc4c(c3)C(=O)N(c3c(F)c(F)c5c(F)c(F)c(N6C(=O)c7ccc(Oc8ccc9c(c8)C(=O)OC9=O)cc7C6=O)c(F)c5c3F)C4=O)ccc21 | 2.49 | 2 | 0 | O=C1OC(=O)c2cc(Oc3ccc4c(c3)C(=O)N(c3c(F)c(F)c5c(F)c(N6C(=O)c7ccc(Oc8ccc9c(c8)C(=O)OC9=O)cc7C6=O)c(F)c(F)c5c3F)C4=O)ccc21 | 0.62 | 2 | 0 |  |  |  |  | 352
305 | 10.1007/s10965-014-0588-z | 1 | CC(C)(C1=CC=C(C=C1)OCC2CO2)C3=CC=C(C=C3)OCC4CO4 | 29.69 | 2 | 0 | CC(C)(C1=CC=C(C=C1)OCC2CO2)C3=CC=C(C=C3)OCC(COC4=CC=C(C=C4)C(C)(C)C5=CC=C(C=C5)OCC6CO6)O | 5.24 | 2 | 1 | [8 empty] | CC1=CCC2C(C1)C(=O)OC2=O | 60.33 | 1 | 0 | O=C1OC(=O)c2cc(Oc3ccc4c(c3)C(=O)N(c3c(F)c(F)c5c(F)c(F)c(N6C(=O)c7ccc(Oc8ccc9c(c8)C(=O)OC9=O)cc7C6=O)c(F)c5c3F)C4=O)ccc21 | 3.79 | 2 | 0 | O=C1OC(=O)c2cc(Oc3ccc4c(c3)C(=O)N(c3c(F)c(F)c5c(F)c(N6C(=O)c7ccc(Oc8ccc9c(c8)C(=O)OC9=O)cc7C6=O)c(F)c(F)c5c3F)C4=O)ccc21 | 0.95 | 2 | 0 |  |  |  |  | 359
306 | doi.org/10.1049/hve2.12175 | 0 | CC(C)(C1=CC=C(C=C1)OCC2CO2)C3=CC=C(C=C3)OCC4CO4 | 78.65 | 2 | 0 | CC(C)(C1=CC=C(C=C1)OCC2CO2)C3=CC=C(C=C3)OCC(COC4=CC=C(C=C4)C(C)(C)C5=CC=C(C=C5)OCC6CO6)O | 17.43 | 2 | 1 | [8 empty] | CCN1C=CN=C1 | 3.92 | 0 | 0 | [12 empty] | 401
307 | doi.org/10.1049/hve2.12175 | 0 | CC(C)(C1=CC=C(C=C1)OCC2CO2)C3=CC=C(C=C3)OCC4CO4 | 72.94 | 2 | 0 | CC(C)(C1=CC=C(C=C1)OCC2CO2)C3=CC=C(C=C3)OCC(COC4=CC=C(C=C4)C(C)(C)C5=CC=C(C=C5)OCC6CO6)O | 16.16 | 2 | 1 | [8 empty] | CCN1C=CN=C1 | 10.9 | 0 | 0 | [12 empty] | 381
308 | doi.org/10.1049/hve2.12175 | 0 | CC(C)(C1=CC=C(C=C1)OCC2CO2)C3=CC=C(C=C3)OCC4CO4 | 68 | 2 | 0 | CC(C)(C1=CC=C(C=C1)OCC2CO2)C3=CC=C(C=C3)OCC(COC4=CC=C(C=C4)C(C)(C)C5=CC=C(C=C5)OCC6CO6)O | 15.06 | 2 | 1 | [8 empty] | CCN1C=CN=C1 | 16.94 | 0 | 0 | [12 empty] | 283
309 | doi.org/10.1049/hve2.12175 | 0 | CC(C)(C1=CC=C(C=C1)OCC2CO2)C3=CC=C(C=C3)OCC4CO4 | 58.15 | 2 | 0 | CC(C)(C1=CC=C(C=C1)OCC2CO2)C3=CC=C(C=C3)OCC(COC4=CC=C(C=C4)C(C)(C)C5=CC=C(C=C5)OCC6CO6)O | 12.88 | 2 | 1 | [8 empty] | CCN1C=CN=C1 | 28.97 | 0 | 0 | [12 empty] | 280
310 | doi.org/10.1049/hve2.12175 | 0 | CC(C)(C1=CC=C(C=C1)OCC2CO2)C3=CC=C(C=C3)OCC4CO4 | 50.79 | 2 | 0 | CC(C)(C1=CC=C(C=C1)OCC2CO2)C3=CC=C(C=C3)OCC(COC4=CC=C(C=C4)C(C)(C)C5=CC=C(C=C5)OCC6CO6)O | 11.26 | 2 | 1 | [8 empty] | CCN1C=CN=C1 | 37.96 | 0 | 0 | [12 empty] | 221
311 | doi.org/10.1049/hve2.12175 | 0 | CC(C)(C1=CC=C(C=C1)OCC2CO2)C3=CC=C(C=C3)OCC4CO4 | 79.03 | 2 | 0 | CC(C)(C1=CC=C(C=C1)OCC2CO2)C3=CC=C(C=C3)OCC(COC4=CC=C(C=C4)C(C)(C)C5=CC=C(C=C5)OCC6CO6)O | 17.52 | 2 | 1 | [8 empty] | CCC1=NC=C(N1)C | 3.45 | 1 | 0 | [12 empty] | 403
312 | doi.org/10.1049/hve2.12175 | 0 | CC(C)(C1=CC=C(C=C1)OCC2CO2)C3=CC=C(C=C3)OCC4CO4 | 73.97 | 2 | 0 | CC(C)(C1=CC=C(C=C1)OCC2CO2)C3=CC=C(C=C3)OCC(COC4=CC=C(C=C4)C(C)(C)C5=CC=C(C=C5)OCC6CO6)O | 16.39 | 2 | 1 | [8 empty] | CCC1=NC=C(N1)C | 9.64 | 1 | 0 | [12 empty] | 400
313 | doi.org/10.1049/hve2.12175 | 0 | CC(C)(C1=CC=C(C=C1)OCC2CO2)C3=CC=C(C=C3)OCC4CO4 | 69.49 | 2 | 0 | CC(C)(C1=CC=C(C=C1)OCC2CO2)C3=CC=C(C=C3)OCC(COC4=CC=C(C=C4)C(C)(C)C5=CC=C(C=C5)OCC6CO6)O | 15.4 | 2 | 1 | [8 empty] | CCC1=NC=C(N1)C | 15.11 | 1 | 0 | [12 empty] | 396
314 | doi.org/10.1049/hve2.12175 | 0 | CC(C)(C1=CC=C(C=C1)OCC2CO2)C3=CC=C(C=C3)OCC4CO4 | 60.36 | 2 | 0 | CC(C)(C1=CC=C(C=C1)OCC2CO2)C3=CC=C(C=C3)OCC(COC4=CC=C(C=C4)C(C)(C)C5=CC=C(C=C5)OCC6CO6)O | 13.38 | 2 | 1 | [8 empty] | CCC1=NC=C(N1)C | 26.26 | 1 | 0 | [12 empty] | 381
315 | doi.org/10.1049/hve2.12175 | 0 | CC(C)(C1=CC=C(C=C1)OCC2CO2)C3=CC=C(C=C3)OCC4CO4 | 53.36 | 2 | 0 | CC(C)(C1=CC=C(C=C1)OCC2CO2)C3=CC=C(C=C3)OCC(COC4=CC=C(C=C4)C(C)(C)C5=CC=C(C=C5)OCC6CO6)O | 11.82 | 2 | 1 | [8 empty] | CCC1=NC=C(N1)C | 34.82 | 1 | 0 | [12 empty] | 356
316 | doi.org/10.3390/ijms24032301 | 0 | C1CC2C(O2)CC1COC(=O)C3CCC4C(C3)O4 | 33.34 | 2 | 0 | [12 empty] | CC1CCC2C(C1)C(=O)OC2=O | 66.66 | 1 | 0 | [12 empty] | 340
317 | doi.org/10.3390/ijms24032301 | 0 | O=P(OCC1CCC2OC2C1)(OCC1CCC2OC2C1)c1ccccc1 | 5.39 | 2 | 0 | C1C(O1)CN2C(=O)N(C(=O)N(C2=O)CC3CO3)CC4CO4 | 20.95 | 3 | 0 | [8 empty] | CC1CCC2C(C1)C(=O)OC2=O | 73.66 | 1 | 0 | [12 empty] | 318
318 | doi.org/10.1016/j.eurpolymj.2018.01.026 | 0 | C1C(O1)COC2=CC(=C(C=C2)OCC3CO3)C4=CC(=CC=C4)C(F)(F)F | 29.17 | 2 | 0 | [12 empty] | CC12CCCCC1C(=O)OC2=O | 58.34 | 1 | 0 | CC1=NC=CN1 | 12.48 | 1 | 0 | [8 empty] | 243
319 | doi.org/10.1016/j.eurpolymj.2018.01.026 | 0 | C1C(O1)COC2=CC(=C(C=C2)OCC3CO3)C4=CC(=CC=C4)C(F)(F)F | 69.15 | 2 | 0 | [12 empty] | CC1=NC=CN1 | 30.85 | 1 | 0 | [12 empty] | 340
320 | doi.org/10.1016/j.eurpolymj.2018.01.026 | 0 | C1C(O1)COC2=CC(=C(C=C2)OCC3CO3)C4=CC(=CC=C4)C(F)(F)F | 31.91 | 2 | 0 | [12 empty] | CC12CCCCC1C(=O)OC2=O | 63.82 | 1 | 0 | C1=CC=C2C(=C1)NC(=N2)C3=CC=C(C=C3)C(F)(F)F | 4.28 | 1 | 0 | [8 empty] | 253
321 | doi.org/10.1016/j.eurpolymj.2018.01.026 | 0 | C1C(O1)COC2=CC(=C(C=C2)OCC3CO3)C4=CC(=CC=C4)C(F)(F)F | 87.74 | 2 | 0 | [12 empty] | C1=CC=C2C(=C1)NC(=N2)C3=CC=C(C=C3)C(F)(F)F | 12.26 | 1 | 0 | [12 empty] | 370
322 | doi.org/10.1016/j.porgcoat.2022.106821 | 0 | COc1cc2c(OC)cc1Cc1cc(OC)c(cc1OC)Cc1cc(OC)c(cc1OC)Cc1cc(OCC3CO3)c(cc1OCC1CO1)Cc1cc(OC)c(cc1OC)C2 | 66.66 | 2 | 0 | [12 empty] | C1=CC(=CC=C1CC2=CC=C(C=C2)N)N | 33.34 | 4 | 0 | [12 empty] | 372
323 | doi.org/10.1016/j.polymer.2004.07.070 | 0 | C[Si](C)(CCOCC1CO1)O[Si]12O[Si]3(O[Si](C)(C)CCOCC4CO4)O[Si]4(O[Si](C)(C)CCOCC5CO5)O[Si](O[Si](C)(C)CCOCC5CO5)(O1)O[Si]1(O[Si](C)(C)CCOCC5CO5)O[Si](O[Si](C)(C)CCOCC5CO5)(O2)O[Si](O[Si](C)(C)CCOCC2CO2)(O3)O[Si](O[Si](C)(C)CCOCC2CO2)(O4)O1 | 33.34 | 8 | 0 | [12 empty] | C1=CC(=CC(=C1)N)N | 66.66 | 4 | 0 | [12 empty] | 254
324 | doi.org/10.1016/j.polymer.2004.07.070 | 0 | CC(C)(C1=CC=C(C=C1)OCC2CO2)C3=CC=C(C=C3)OCC4CO4 | 57.39 | 2 | 0 | CC(C)(C1=CC=C(C=C1)OCC2CO2)C3=CC=C(C=C3)OCC(COC4=CC=C(C=C4)C(C)(C)C5=CC=C(C=C5)OCC6CO6)O | 9.28 | 2 | 1 | [8 empty] | C1=CC(=CC(=C1)N)N | 33.33 | 4 | 0 | [12 empty] | 345
325 | doi.org/10.1016/j.mtcomm.2022.104483 | 1 | C1C(O1)COC2=CC3=C(C=C2)C=CC(=C3)OCC4CO4 | 38.46 | 2 | 0 | [12 empty] | CC1=CC2CC1C3C2C(=O)OC3=O | 61.54 | 1 | 0 | [12 empty] | 282
326 | doi.org/10.1016/j.mtcomm.2022.104483 | 1 | C1C(O1)COC2=CC3=C(C=C2)C(=CC=C3)OCC4CO4 | 35.71 | 2 | 0 | [12 empty] | CC1=CC2CC1C3C2C(=O)OC3=O | 64.29 | 1 | 0 | [12 empty] | 280
327 | doi.org/10.1016/j.reactfunctpolym.2023.105511 | 0 | CC(C)(C1CCC(CC1)OCC2CO2)C3CCC(CC3)OCC4CO4 | 42.49 | 2 | 0 | CC(C)(C1CCC(CC1)OCC2CO2)C3CCC(CC3)OCC(COC4CCC(CC4)C(C)(C)C5CCC(CC5)OCC6CO6)O | 24.17 | 2 | 1 | [8 empty] | Nc1ccc(Oc2ccc(-c3coc4cc(Oc5ccc(N)cc5C(F)(F)F)ccc4c3=O)cc2)c(C(F)(F)F)c1 | 33.34 | 4 | 0 | [12 empty] | 315
328 | doi.org/10.1016/j.polymdegradstab.2023.110574 | 0 | CC(C)(C1=CC=C(C=C1)OCC2CO2)C3=CC=C(C=C3)OCC4CO4 | 38.42 | 2 | 0 | CC(C)(C1=CC=C(C=C1)OCC2CO2)C3=CC=C(C=C3)OCC(COC4=CC=C(C=C4)C(C)(C)C5=CC=C(C=C5)OCC6CO6)O | 25.76 | 2 | 1 | [8 empty] | C1=CC(=CC=C1N)S(=O)(=O)C2=CC=C(C=C2)N | 35.2 | 4 | 0 | O=c1c2cc3c(=O)n(-c4ccc(-c5ccc(NP(=O)(c6ccccc6)c6ccccc6)cc5C(F)(F)F)c(C(F)(F)F)c4)c(=O)c3cc2c(=O)n1-c1ccc(-c2ccc(NP(=O)(c3ccccc3)c3ccccc3)cc2C(F)(F)F)c(C(F)(F)F)c1 | 0.62 | 2 | 0 | [8 empty] | 319
329 | doi.org/10.1016/j.polymdegradstab.2023.110574 | 0 | CC(C)(C1=CC=C(C=C1)OCC2CO2)C3=CC=C(C=C3)OCC4CO4 | 38.11 | 2 | 0 | CC(C)(C1=CC=C(C=C1)OCC2CO2)C3=CC=C(C=C3)OCC(COC4=CC=C(C=C4)C(C)(C)C5=CC=C(C=C5)OCC6CO6)O | 25.55 | 2 | 1 | [8 empty] | C1=CC(=CC=C1N)S(=O)(=O)C2=CC=C(C=C2)N | 35.05 | 4 | 0 | O=c1c2cc3c(=O)n(-c4ccc(-c5ccc(NP(=O)(c6ccccc6)c6ccccc6)cc5C(F)(F)F)c(C(F)(F)F)c4)c(=O)c3cc2c(=O)n1-c1ccc(-c2ccc(NP(=O)(c3ccccc3)c3ccccc3)cc2C(F)(F)F)c(C(F)(F)F)c1 | 1.29 | 2 | 0 | [8 empty] | 336
330 | doi.org/10.1016/j.polymdegradstab.2023.110574 | 0 | CC(C)(C1=CC=C(C=C1)OCC2CO2)C3=CC=C(C=C3)OCC4CO4 | 37.88 | 2 | 0 | CC(C)(C1=CC=C(C=C1)OCC2CO2)C3=CC=C(C=C3)OCC(COC4=CC=C(C=C4)C(C)(C)C5=CC=C(C=C5)OCC6CO6)O | 25.41 | 2 | 1 | [8 empty] | C1=CC(=CC=C1N)S(=O)(=O)C2=CC=C(C=C2)N | 34.77 | 4 | 0 | O=c1c2cc3c(=O)n(-c4ccc(-c5ccc(NP(=O)(c6ccccc6)c6ccccc6)cc5C(F)(F)F)c(C(F)(F)F)c4)c(=O)c3cc2c(=O)n1-c1ccc(-c2ccc(NP(=O)(c3ccccc3)c3ccccc3)cc2C(F)(F)F)c(C(F)(F)F)c1 | 1.95 | 2 | 0 | [8 empty] | 331
331 | doi.org/10.1016/j.polymer.2022.125163 | 0 | C1C(O1)COC2=CC=C(C=C2)SSC3=CC=C(C=C3)OCC4CO4 | 62.2 | 2 | 0 | CC(C)(C1=CC=C(C=C1)OCC2CO2)C3=CC=C(C=C3)OCC4CO4 | 15.56 | 2 | 0 | [8 empty] | C(CNCCNCCNCCN)N | 22.22 | 7 | 0 | [12 empty] | 270.5
332 | doi.org/10.1016/j.polymer.2022.125163 | 0 | CC(C)(C1=CC=C(C=C1)OCC2CO2)C3=CC=C(C=C3)OCC4CO4 | 77.74 | 2 | 0 | [12 empty] | C(CNCCNCCNCCN)N | 22.26 | 7 | 0 | [12 empty] | 333
333 | doi.org/10.1016/j.polymer.2023.126233 | 0 | CC(C)(C1=CC=C(C=C1)OCC2CO2)C3=CC=C(C=C3)OCC4CO4 | 54.57 | 2 | 0 | CC(C)(C1=CC=C(C=C1)OCC2CO2)C3=CC=C(C=C3)OCC(COC4=CC=C(C=C4)C(C)(C)C5=CC=C(C=C5)OCC6CO6)O | 12.09 | 2 | 1 | [8 empty] | C(CN)N | 33.34 | 4 | 0 | [12 empty] | 348
334 | doi.org/10.1016/j.polymer.2023.126233 | 1 | CC(C)(C1=CC=C(C=C1)OCC2CO2)C3=CC=C(C=C3)OCC4CO4 | 54.57 | 2 | 0 | CC(C)(C1=CC=C(C=C1)OCC2CO2)C3=CC=C(C=C3)OCC(COC4=CC=C(C=C4)C(C)(C)C5=CC=C(C=C5)OCC6CO6)O | 12.09 | 2 | 1 | [8 empty] | C1=CC=C(C(=C1)C=NCCN=CC2=CC=CC=C2O)O | 33.34 | 0 | 2 | [12 empty] | 325