## Sheet1
num | doi | catalyst-0without1added | monomer1 | ratios_mol% | epoxy_groups_functionality | num_of_hydroxyl | monomer2 | ratios_mol% | epoxy_groups_functionality | num_of_hydroxyl | monomer3 | ratios_mol% | epoxy_groups_functionality | num_of_hydroxyl | monomer4 | ratios_mol% | epoxy_groups_functionality | num_of_hydroxyl | curing_agent_1 | ratios_mol% | functionality(Not considered hydroxyl) | num_of_hydroxyl | curing_agent_2 | ratios_mol% | functionality(Not considered hydroxyl) | num_of_hydroxyl | curing_agent_3 | ratios_mol% | functionality(Not considered hydroxyl) | num_of_hydroxyl | curing_agent_4 | ratios_mol% | functionality(Not considered hydroxyl) | num_of_hydroxyl | tan_delta | log_tan_delta | note_Hz
1 | doi.org/10.1016/j.polymer.2021.123882 | 0 | CC(C)(C1=CC=C(C=C1)OCC2CO2)C3=CC=C(C=C3)OCC4CO4 | 50 | 2 | 0 | [12 empty] | C(CNCCN)N | 50 | 5 | 0 | [12 empty] | 0.012 | -1.920819 | 10
2 | doi.org/10.1021/am302563w | 0 | C1C(O1)COC2=CC=C(C=C2)CC3=CC=C(C=C3)OCC4CO4 | 68.3 | 2 | 0 | [12 empty] | CCC1=C(C(=C(C(=C1)C)N)CC)N | 31.7 | 4 | 0 | [12 empty] | 0.006 | -2.221849 | 5000
3 | doi.org/10.1021/acssuschemeng.8b01212 | 0 | COc1cc(CCC[Si](C)(C)O[Si](C)(C)CCCc2ccc(OCC3CO3)c(OC)c2)ccc1OCC1CO1 | 66.67 | 2 | 0 | [12 empty] | C1=CC(=CC=C1N)S(=O)(=O)C2=CC=C(C=C2)N | 33.33 | 4 | 0 | [12 empty] | 0.0159 | -1.798603 | 100
4 | doi.org/10.1016/j.matlet.2023.134120 | 0 | C1C(O1)COC2=CC=C(C=C2)/C=C/C(=O)OCC3CO3 | 53.68 | 2 | 0 | [12 empty] | CC12CCCCC1C(=O)OC2=O | 44.07 | 1 | 0 | C1=CC(=CC=C1C(C2=CC=C(C=C2)OC3=C(C=C(C=C3)N)C(F)(F)F)(C(F)(F)F)C(F)(F)F)OC4=C(C=C(C=C4)N)C(F)(F)F | 2.25 | 4 | 0 | [8 empty] | 0.004 | -2.39794 | 50k
5 | doi.org/10.1016/j.matlet.2023.134120 | 0 | C1C(O1)COC2=CC=C(C=C2)/C=C/C(=O)OCC3CO3 | 52.48 | 2 | 0 | [12 empty] | CC12CCCCC1C(=O)OC2=O | 43.08 | 1 | 0 | C1=CC(=CC=C1C(C2=CC=C(C=C2)OC3=C(C=C(C=C3)N)C(F)(F)F)(C(F)(F)F)C(F)(F)F)OC4=C(C=C(C=C4)N)C(F)(F)F | 4.44 | 4 | 0 | [8 empty] | 0.0032 | -2.49485 | 50k
6 | doi.org/10.1016/j.matlet.2023.134120 | 0 | C1C(O1)COC2=CC=C(C=C2)/C=C/C(=O)OCC3CO3 | 51.35 | 2 | 0 | [12 empty] | CC12CCCCC1C(=O)OC2=O | 42.16 | 1 | 0 | C1=CC(=CC=C1C(C2=CC=C(C=C2)OC3=C(C=C(C=C3)N)C(F)(F)F)(C(F)(F)F)C(F)(F)F)OC4=C(C=C(C=C4)N)C(F)(F)F | 6.5 | 4 | 0 | [8 empty] | 0.0025 | -2.60206 | 50k
7 | doi.org/10.1016/j.eurpolymj.2018.01.026 | 0 | C1C(O1)COC2=CC(=C(C=C2)OCC3CO3)C4=CC(=CC=C4)C(F)(F)F | 29.17 | 2 | 0 | [12 empty] | CC12CCCCC1C(=O)OC2=O | 58.34 | 1 | 0 | CC1=NC=CN1 | 12.48 | 1 | 0 | [8 empty] | 0.0214 | -1.669586 | 30k
8 | doi.org/10.1016/j.eurpolymj.2018.01.026 | 0 | C1C(O1)COC2=CC(=C(C=C2)OCC3CO3)C4=CC(=CC=C4)C(F)(F)F | 69.15 | 2 | 0 | [12 empty] | CC1=NC=CN1 | 30.85 | 1 | 0 | [12 empty] | 0.0203 | -1.692504 | 30k
9 | doi.org/10.1016/j.eurpolymj.2018.01.026 | 0 | C1C(O1)COC2=CC(=C(C=C2)OCC3CO3)C4=CC(=CC=C4)C(F)(F)F | 31.91 | 2 | 0 | [12 empty] | CC12CCCCC1C(=O)OC2=O | 63.82 | 1 | 0 | C1=CC=C2C(=C1)NC(=N2)C3=CC=C(C=C3)C(F)(F)F | 4.28 | 1 | 0 | [8 empty] | 0.0176 | -1.754487 | 30k
10 | doi.org/10.1016/j.eurpolymj.2018.01.026 | 0 | C1C(O1)COC2=CC(=C(C=C2)OCC3CO3)C4=CC(=CC=C4)C(F)(F)F | 87.74 | 2 | 0 | [12 empty] | C1=CC=C2C(=C1)NC(=N2)C3=CC=C(C=C3)C(F)(F)F | 12.26 | 1 | 0 | [12 empty] | 0.0178 | -1.74958 | 30k
11 | doi.org/10.1021/ma0491659 | 0 | CC(C)(C1=CC=C(C=C1)OCC2CO2)C3=CC=C(C=C3)OCC4CO4 | 71.43 | 2 | 0 | [12 empty] | C(CNCCN)N | 28.57 | 5 | 0 | [12 empty] | 0.04 | -1.39794 | 100
12 | 10.1016/j.polymer.2015.05.057 | 0 | CC(C)(C1=CC=C(C=C1)OCC2CO2)C3=CC=C(C=C3)OCC4CO4 | 53.86 | 2 | 0 | CC(C)(C1=CC=C(C=C1)OCC2CO2)C3=CC=C(C=C3)OCC(COC4=CC=C(C=C4)C(C)(C)C5=CC=C(C=C5)OCC6CO6)O | 12.8 | 2 | 1 | [8 empty] | C1=CC(=C(C=C1CC2=CC(=C(C=C2)N)Cl)Cl)N | 33.34 | 4 | 0 | [12 empty] | 0.017 | -1.769551 | 1000
13 | doi.org/10.1016/j.matchemphys.2018.10.048 | 0 | c1cc(OCC2CO2)cc(C2CC3=C(C2)C2CC3CC2c2ccc(C3CC4=C(C3)C3CC4CC3c3ccc(C4CC5=C(C4)C4CC5CC4c4ccc(C5CC6=C(C5)C5CC6CC5c5ccccc5OCC5CO5)cc4OCC4CO4)cc3OCC3CO3)cc2OCC2CO2)c1 | 40 | 5 | 0 | [12 empty] | CC1=NC=CN1 | 60 | 1 | 0 | [12 empty] | 0.0208 | -1.681937 | 50
14 | doi.org/10.1021/acssuschemeng.8b01212 | 0 | COc1cc(CCC[Si](C)(C)O[Si](C)(C)O[Si](C)(C)CCCc2ccc(OCC3CO3)c(OC)c2)ccc1OCC1CO1 | 66.67 | 2 | 0 | [12 empty] | C1=CC(=CC=C1N)S(=O)(=O)C2=CC=C(C=C2)N | 33.33 | 4 | 0 | [12 empty] | 0.0395 | -1.403403 | 100
15 | doi.org/10.1016/j.saa.2018.01.001 | 0 | C1C(O1)CCCCCCCCC(=O)OC2=CC=C(C=C2)C(=O)OC3=CC=C(C=C3)OC(=O)C4=CC=C(C=C4)OC(=O)CCCCCCCCC5CO5 | 66.66 | 2 | 0 | [12 empty] | C1=CC(=CC=C1CC2=CC=C(C=C2)N)N | 33.34 | 4 | 0 | [12 empty] | 0.0061 | -2.21467 | 50
16 | 10.1109/TDEI.2011.6032822 | 1 | CC(C)(C1=CC=C(C=C1)OCC2CO2)C3=CC=C(C=C3)OCC4CO4 | 28.35 | 2 | 0 | CC(C)(C1=CC=C(C=C1)OCC2CO2)C3=CC=C(C=C3)OCC(COC4=CC=C(C=C4)C(C)(C)C5=CC=C(C=C5)OCC6CO6)O | 6.28 | 2 | 1 | [8 empty] | CC1=CCC2C(C1)C(=O)OC2=O | 65.37 | 1 | 0 | [12 empty] | 0.0032 | -2.49485 | 50
17 | doi.org/10.1021/acs.langmuir.3c01211 | 0 | CC(C)(C1CCC(CC1)OCC2CO2)C3CCC(CC3)OCC4CO4 | 72.1 | 2 | 0 | [12 empty] | C1CC(CCC1CC2CCC(CC2)N)N | 27.9 | 4 | 0 | [12 empty] | 0.024 | -1.619789 | 100
18 | doi.org/10.1021/acs.langmuir.3c01211 | 0 | CC(C)(C1CCC(CC1)OCC2CO2)C3CCC(CC3)OCC4CO4 | 34.8 | 2 | 0 | CC(C)(C1=CC=C(C=C1)OCC2CO2)C3=CC=C(C=C3)OCC4CO4 | 36.05 | 2 | 0 | [8 empty] | C1CC(CCC1CC2CCC(CC2)N)N | 29.15 | 4 | 0 | [12 empty] | 0.016 | -1.79588 | 100
19 | doi.org/10.1021/acs.langmuir.3c01211 | 0 | CC(C)(C1=CC=C(C=C1)OCC2CO2)C3=CC=C(C=C3)OCC4CO4 | 69.75 | 2 | 0 | [12 empty] | C1CC(CCC1CC2CCC(CC2)N)N | 30.25 | 4 | 0 | [12 empty] | 0.004 | -2.39794 | 100
20 | doi.org/10.1021/acs.langmuir.3c01211 | 0 | CC(C)(C1=CC=C(C=C1)OCC2CO2)C3=CC=C(C=C3)OCC4CO4 | 69.77 | 2 | 0 | [12 empty] | C1CC(CCC1CC2CCC(CC2)N)N | 15.13 | 4 | 0 | C1=CC(=CC=C1CC2=CC=C(C=C2)N)N | 15.10 | 4 | 0 | [8 empty] | 0.003 | -2.522879 | 100
21 | doi.org/10.1021/acs.langmuir.3c01211 | 0 | CC(C)(C1=CC=C(C=C1)OCC2CO2)C3=CC=C(C=C3)OCC4CO4 | 69.74 | 2 | 0 | [12 empty] | C1CC(CCC1CC2CCC(CC2)N)N | 15.12 | 4 | 0 | C1=CC2=C(C(=C1)N)C(=CC=C2)N | 15.14 | 4 | 0 | [8 empty] | 0.018 | -1.744727 | 100
22 | doi.org/10.1021/acs.langmuir.3c01211 | 0 | CC(C)(C1=CC=C(C=C1)OCC2CO2)C3=CC=C(C=C3)OCC4CO4 | 63.30 | 2 | 0 | [12 empty] | C1CC(CCC1CC2CCC(CC2)N)N | 18.34 | 4 | 0 | C1=CC=C2C(=C1)C=CC=C2N | 18.36 | 2 | 0 | [8 empty] | 0.03 | -1.522879 | 100
23 | doi.org/10.1002/app.52073 | 0 | CC(C)(C1=CC=C(C=C1)OCC2CO2)C3=CC=C(C=C3)OCC4CO4 | 54.68 | 2 | 0 | CC(C)(C1=CC=C(C=C1)OCC2CO2)C3=CC=C(C=C3)OCC(COC4=CC=C(C=C4)C(C)(C)C5=CC=C(C=C5)OCC6CO6)O | 12.12 | 2 | 1 | [8 empty] | CC(COCC(C)OCC(C)OCC(C)OCC(C)OCC(C)N)N | 13.28 | 4 | 0 | CC(COCC(C)OCC(C)OCC(C)OCC(C)OCC(C)OCC(C)N)N | 19.92 | 4 | 0 | [8 empty] | 0.014 | -1.853872 | 50
24 | doi.org/10.1002/app.52073 | 0 | CC(C)(C1=CC=C(C=C1)OCC2CO2)C3=CC=C(C=C3)OCC4CO4 | 54.57 | 2 | 0 | CC(C)(C1=CC=C(C=C1)OCC2CO2)C3=CC=C(C=C3)OCC(COC4=CC=C(C=C4)C(C)(C)C5=CC=C(C=C5)OCC6CO6)O | 12.09 | 2 | 1 | [8 empty] | C(CCCN)CCN | 33.34 | 4 | 0 | [12 empty] | 0.0155 | -1.809668 | 50
25 | doi.org/10.1021/acssuschemeng.8b01212 | 0 | COc1cc(CCC[Si](C)(C)O[Si](O[Si](C)(C)CCCc2ccc(OCC3CO3)c(OC)c2)(c2ccccc2)c2ccccc2)ccc1OCC1CO1 | 66.67 | 2 | 0 | [12 empty] | C1=CC(=CC=C1N)S(=O)(=O)C2=CC=C(C=C2)N | 33.33 | 4 | 0 | [12 empty] | 0.0103 | -1.987163 | 100
26 | doi.org/10.1016/j.arabjc.2018.03.012 | 0 | CC(C)(C1=CC=C(C=C1)OCC2CO2)C3=CC=C(C=C3)OCC4CO4 | 58.33 | 2 | 0 | CC(C)(C1=CC=C(C=C1)OCC2CO2)C3=CC=C(C=C3)OCC(COC4=CC=C(C=C4)C(C)(C)C5=CC=C(C=C5)OCC6CO6)O | 8.33 | 2 | 1 | [8 empty] | C1=CC(=CC=C1N)S(=O)(=O)C2=CC=C(C=C2)N | 33.34 | 4 | 0 | [12 empty] | 0.019 | -1.721246 | 1000
27 | doi.org/10.1002/app.28835 | 1 | C1CC2C(O2)CC1COC(=O)C3CCC4C(C3)O4 | 40.94 | 2 | 0 | [12 empty] | CC1=CCC2C(C1)C(=O)OC2=O | 0.5906 | 1 | 0 | [12 empty] | 0.012 | -1.920819 | 50
28 | doi.org/10.1016/j.cej.2022.136331 | 0 | CC(C)(C1=CC=C(C=C1)OCC2CO2)C3=CC=C(C=C3)OCC4CO4 | 40.93 | 2 | 0 | CC(C)(C1=CC=C(C=C1)OCC2CO2)C3=CC=C(C=C3)OCC(COC4=CC=C(C=C4)C(C)(C)C5=CC=C(C=C5)OCC6CO6)O | 9.07 | 2 | 1 | [8 empty] | C1=CC=C(C=C1)N | 50 | 2 | 0 | [12 empty] | 0.0025 | -2.60206 | 50
29 | doi.org/10.1016/j.cej.2022.136331 | 0 | CC(C)(C1=CC=C(C=C1)OCC2CO2)C3=CC=C(C=C3)OCC4CO4 | 40.93 | 2 | 0 | CC(C)(C1=CC=C(C=C1)OCC2CO2)C3=CC=C(C=C3)OCC(COC4=CC=C(C=C4)C(C)(C)C5=CC=C(C=C5)OCC6CO6)O | 9.07 | 2 | 1 | [8 empty] | C1=CC(=CC=C1N)F | 50 | 2 | 0 | [12 empty] | 0.0023 | -2.638272 | 50
30 | doi.org/10.1016/j.cej.2022.136331 | 0 | CC(C)(C1=CC=C(C=C1)OCC2CO2)C3=CC=C(C=C3)OCC4CO4 | 40.93 | 2 | 0 | CC(C)(C1=CC=C(C=C1)OCC2CO2)C3=CC=C(C=C3)OCC(COC4=CC=C(C=C4)C(C)(C)C5=CC=C(C=C5)OCC6CO6)O | 9.07 | 2 | 1 | [8 empty] | C1=CC(=CC=C1N)Cl | 50 | 2 | 0 | [12 empty] | 0.0019 | -2.721246 | 50
31 | doi.org/10.1016/j.mtcomm.2022.104483 | 1 | C1C(O1)COC2=CC3=C(C=C2)C=CC(=C3)OCC4CO4 | 38.46 | 2 | 0 | [12 empty] | CC1=CC2CC1C3C2C(=O)OC3=O | 61.54 | 1 | 0 | [12 empty] | 0.036 | -1.443697 | 40
32 | doi.org/10.1016/j.mtcomm.2022.104483 | 1 | C1C(O1)COC2=CC3=C(C=C2)C(=CC=C3)OCC4CO4 | 35.71 | 2 | 0 | [12 empty] | CC1=CC2CC1C3C2C(=O)OC3=O | 64.29 | 1 | 0 | [12 empty] | 0.024 | -1.619789 | 40
33 | doi.org/10.1016/j.indcrop.2023.117731 | 1 | CCCCCCCCC1C(O1)CCCCCCCC(=O)OC(COC(=O)CCCCCCCC2C(O2)CCC3C(O3)CCCC)COC(=O)CCCCCCCC4C(O4)CC5C(O5)CCC6C(O6)C | 33.34 | 6 | 0 | [12 empty] | C1=CC=C(C=C1)C(=O)OC2=CC(=CC(=C2)OC(=O)C3=CC=CC=C3)OC(=O)C4=CC=CC=C4 | 66.66 | 3 | 0 | [12 empty] | 0.03 | -1.522879 | 10-20k
34 | 10.1109/ICPADM.2000.876379 | 1 | CC(C)(C1=CC=C(C=C1)OCC2CO2)C3=CC=C(C=C3)OCC4CO4 | 30.2 | 2 | 0 | CC(C)(C1=CC=C(C=C1)OCC2CO2)C3=CC=C(C=C3)OCC(COC4=CC=C(C=C4)C(C)(C)C5=CC=C(C=C5)OCC6CO6)O | 5.56 | 2 | 1 | [8 empty] | CC(C)(C1=CC=C(C=C1)OC#N)C2=CC=C(C=C2)OC#N | 64.24 | 2 | 0 | [12 empty] | 0.0034 | -2.468521 | --
35 | 10.1109/ICPADM.2000.876379 | 1 | CC(C)(C1=CC=C(C=C1)OCC2CO2)C3=CC=C(C=C3)OCC4CO4 | 35.45 | 2 | 0 | CC(C)(C1=CC=C(C=C1)OCC2CO2)C3=CC=C(C=C3)OCC(COC4=CC=C(C=C4)C(C)(C)C5=CC=C(C=C5)OCC6CO6)O | 6.53 | 2 | 1 | [8 empty] | CC(C)(C1=CC=C(C=C1)OC#N)C2=CC=C(C=C2)OC#N | 58.02 | 2 | 0 | [12 empty] | 0.0049 | -2.309804 | --
36 | 10.1109/ICEPT.2006.359806 | 1 | C1C(O1)COC(=O)C2=CC=C(C=C2)C(C3=CC=C(C=C3)C(=O)OCC4CO4)(C5=CC(=CC=C5)C(F)(F)F)C(F)(F)F | 38.46 | 2 | 0 | [12 empty] | CC1CCC2C(C1)C(=O)OC2=O | 61.54 | 1 | 0 | [12 empty] | 0.0028 | -2.552842 | 1M
37 | 10.1109/ICPADM.2000.876379 | 1 | CC(C)(C1=CC=C(C=C1)OCC2CO2)C3=CC=C(C=C3)OCC4CO4 | 49.94 | 2 | 0 | CC(C)(C1=CC=C(C=C1)OCC2CO2)C3=CC=C(C=C3)OCC(COC4=CC=C(C=C4)C(C)(C)C5=CC=C(C=C5)OCC6CO6)O | 9.19 | 2 | 1 | [8 empty] | CC(C)(C1=CC=C(C=C1)OC#N)C2=CC=C(C=C2)OC#N | 40.87 | 2 | 0 | [12 empty] | 0.0062 | -2.207608 | --
38 | 10.1109/TDEI.2017.006828 | 0 | CC(C)(C1=CC=C(C=C1)OCC2CO2)C3=CC=C(C=C3)OCC4CO4 | 74.77 | 2 | 0 | CC(C)(C1=CC=C(C=C1)OCC2CO2)C3=CC=C(C=C3)OCC(COC4=CC=C(C=C4)C(C)(C)C5=CC=C(C=C5)OCC6CO6)O | 2.15 | 2 | 1 | [8 empty] | CC(COCC(C)OCC(C)N)N | 11.54 | 4 | 0 | CC(COCC(C)OCC(C)OCC(C)N)N | 11.54 | 4 | 0 | [8 empty] | 0.0067 | -2.173925 | 50
39 | 10.1109/TDEI.2017.006828 | 0 | CC(C)(C1=CC=C(C=C1)OCC2CO2)C3=CC=C(C=C3)OCC4CO4 | 72 | 2 | 0 | CC(C)(C1=CC=C(C=C1)OCC2CO2)C3=CC=C(C=C3)OCC(COC4=CC=C(C=C4)C(C)(C)C5=CC=C(C=C5)OCC6CO6)O | 2.07 | 2 | 1 | [8 empty] | CC(COCC(C)OCC(C)N)N | 12.965 | 4 | 0 | CC(COCC(C)OCC(C)OCC(C)N)N | 12.965 | 4 | 0 | [8 empty] | 0.0044 | -2.356547 | 50
40 | 10.1109/TDEI.2017.006828 | 0 | CC(C)(C1=CC=C(C=C1)OCC2CO2)C3=CC=C(C=C3)OCC4CO4 | 69.42 | 2 | 0 | CC(C)(C1=CC=C(C=C1)OCC2CO2)C3=CC=C(C=C3)OCC(COC4=CC=C(C=C4)C(C)(C)C5=CC=C(C=C5)OCC6CO6)O | 2 | 2 | 1 | [8 empty] | CC(COCC(C)OCC(C)N)N | 14.29 | 4 | 0 | CC(COCC(C)OCC(C)OCC(C)N)N | 14.29 | 4 | 0 | [8 empty] | 0.0043 | -2.366532 | 50
41 | 10.1109/TDEI.2017.006828 | 0 | CC(C)(C1=CC=C(C=C1)OCC2CO2)C3=CC=C(C=C3)OCC4CO4 | 67.03 | 2 | 0 | CC(C)(C1=CC=C(C=C1)OCC2CO2)C3=CC=C(C=C3)OCC(COC4=CC=C(C=C4)C(C)(C)C5=CC=C(C=C5)OCC6CO6)O | 1.93 | 2 | 1 | [8 empty] | CC(COCC(C)OCC(C)N)N | 15.52 | 4 | 0 | CC(COCC(C)OCC(C)OCC(C)N)N | 15.52 | 4 | 0 | [8 empty] | 0.0053 | -2.275724 | 50
42 | 10.1109/TDEI.2017.006828 | 0 | CC(C)(C1=CC=C(C=C1)OCC2CO2)C3=CC=C(C=C3)OCC4CO4 | 64.7935 | 2 | 0 | CC(C)(C1=CC=C(C=C1)OCC2CO2)C3=CC=C(C=C3)OCC(COC4=CC=C(C=C4)C(C)(C)C5=CC=C(C=C5)OCC6CO6)O | 1.8665 | 2 | 1 | [8 empty] | CC(COCC(C)OCC(C)N)N | 16.67 | 4 | 0 | CC(COCC(C)OCC(C)OCC(C)N)N | 16.67 | 4 | 0 | [8 empty] | 0.0103 | -1.987163 | 50
43 | 10.1109/TDEI.2017.006828 | 0 | CC(C)(C1=CC=C(C=C1)OCC2CO2)C3=CC=C(C=C3)OCC4CO4 | 62.7 | 2 | 0 | CC(C)(C1=CC=C(C=C1)OCC2CO2)C3=CC=C(C=C3)OCC(COC4=CC=C(C=C4)C(C)(C)C5=CC=C(C=C5)OCC6CO6)O | 1.81 | 2 | 1 | [8 empty] | CC(COCC(C)OCC(C)N)N | 17.745 | 4 | 0 | CC(COCC(C)OCC(C)OCC(C)N)N | 17.745 | 4 | 0 | [8 empty] | 0.0092 | -2.036212 | 50
44 | 10.1109/TDEI.2017.006828 | 0 | CC(C)(C1=CC=C(C=C1)OCC2CO2)C3=CC=C(C=C3)OCC4CO4 | 60.74 | 2 | 0 | CC(C)(C1=CC=C(C=C1)OCC2CO2)C3=CC=C(C=C3)OCC(COC4=CC=C(C=C4)C(C)(C)C5=CC=C(C=C5)OCC6CO6)O | 1.75 | 2 | 1 | [8 empty] | CC(COCC(C)OCC(C)N)N | 18.755 | 4 | 0 | CC(COCC(C)OCC(C)OCC(C)N)N | 18.755 | 4 | 0 | [8 empty] | 0.0063 | -2.200659 | 50
45 | 10.1109/TDEI.2017.006828 | 0 | CC(C)(C1=CC=C(C=C1)OCC2CO2)C3=CC=C(C=C3)OCC4CO4 | 58.91 | 2 | 0 | CC(C)(C1=CC=C(C=C1)OCC2CO2)C3=CC=C(C=C3)OCC(COC4=CC=C(C=C4)C(C)(C)C5=CC=C(C=C5)OCC6CO6)O | 1.69 | 2 | 1 | [8 empty] | CC(COCC(C)OCC(C)N)N | 19.7 | 4 | 0 | CC(COCC(C)OCC(C)OCC(C)N)N | 19.7 | 4 | 0 | [8 empty] | 0.0053 | -2.275724 | 50
46 | 10.1109/TDEI.2017.006828 | 0 | CC(C)(C1=CC=C(C=C1)OCC2CO2)C3=CC=C(C=C3)OCC4CO4 | 56.633 | 2 | 0 | CC(C)(C1=CC=C(C=C1)OCC2CO2)C3=CC=C(C=C3)OCC(COC4=CC=C(C=C4)C(C)(C)C5=CC=C(C=C5)OCC6CO6)O | 1.647 | 2 | 1 | [8 empty] | CC(COCC(C)OCC(C)N)N | 20.59 | 4 | 0 | CC(COCC(C)OCC(C)OCC(C)N)N | 20.59 | 4 | 0 | [8 empty] | 0.0047 | -2.327902 | 50
47 | 10.1109/ICEPT.2006.359806 | 0 | C1C(O1)COC(=O)C2=CC=C(C=C2)C(C3=CC=C(C=C3)C(=O)OCC4CO4)(C5=CC(=CC=C5)C(F)(F)F)C(F)(F)F | 66.67 | 2 | 0 | [12 empty] | C1=CC(=CC=C1CC2=CC=C(C=C2)N)N | 33.33 | 1 | 0 | [12 empty] | 0.0021 | -2.677781 | 1M
48 | doi.org/10.1016/j.reactfunctpolym.2023.105511 | 0 | CC(C)(C1CCC(CC1)OCC2CO2)C3CCC(CC3)OCC4CO4 | 42.49 | 2 | 0 | CC(C)(C1CCC(CC1)OCC2CO2)C3CCC(CC3)OCC(COC4CCC(CC4)C(C)(C)C5CCC(CC5)OCC6CO6)O | 24.17 | 2 | 1 | [8 empty] | C1=CC(=CC=C1CC2=CC=C(C=C2)N)N | 33.34 | 4 | 0 | [12 empty] | 0.03 | -1.522879 | 100
49 | doi.org/10.1016/j.reactfunctpolym.2023.105511 | 0 | CC(C)(C1CCC(CC1)OCC2CO2)C3CCC(CC3)OCC4CO4 | 42.49 | 2 | 0 | CC(C)(C1CCC(CC1)OCC2CO2)C3CCC(CC3)OCC(COC4CCC(CC4)C(C)(C)C5CCC(CC5)OCC6CO6)O | 24.17 | 2 | 1 | [8 empty] | Nc1ccc(Oc2ccc(-c3coc4cc(Oc5ccc(N)cc5C(F)(F)F)ccc4c3=O)cc2)c(C(F)(F)F)c1 | 33.34 | 4 | 0 | [12 empty] | 0.018 | -1.744727 | 100
50 | doi.org/10.1016/j.polymdegradstab.2023.110574 | 0 | CC(C)(C1=CC=C(C=C1)OCC2CO2)C3=CC=C(C=C3)OCC4CO4 | 38.42 | 2 | 0 | CC(C)(C1=CC=C(C=C1)OCC2CO2)C3=CC=C(C=C3)OCC(COC4=CC=C(C=C4)C(C)(C)C5=CC=C(C=C5)OCC6CO6)O | 25.76 | 2 | 1 | [8 empty] | C1=CC(=CC=C1N)S(=O)(=O)C2=CC=C(C=C2)N | 35.2 | 4 | 0 | O=c1c2cc3c(=O)n(-c4ccc(-c5ccc(NP(=O)(c6ccccc6)c6ccccc6)cc5C(F)(F)F)c(C(F)(F)F)c4)c(=O)c3cc2c(=O)n1-c1ccc(-c2ccc(NP(=O)(c3ccccc3)c3ccccc3)cc2C(F)(F)F)c(C(F)(F)F)c1 | 0.62 | 2 | 0 | [8 empty] | 0.037 | -1.431798 | 1000
51 | doi.org/10.1016/j.polymdegradstab.2023.110574 | 0 | CC(C)(C1=CC=C(C=C1)OCC2CO2)C3=CC=C(C=C3)OCC4CO4 | 38.11 | 2 | 0 | CC(C)(C1=CC=C(C=C1)OCC2CO2)C3=CC=C(C=C3)OCC(COC4=CC=C(C=C4)C(C)(C)C5=CC=C(C=C5)OCC6CO6)O | 25.55 | 2 | 1 | [8 empty] | C1=CC(=CC=C1N)S(=O)(=O)C2=CC=C(C=C2)N | 35.05 | 4 | 0 | O=c1c2cc3c(=O)n(-c4ccc(-c5ccc(NP(=O)(c6ccccc6)c6ccccc6)cc5C(F)(F)F)c(C(F)(F)F)c4)c(=O)c3cc2c(=O)n1-c1ccc(-c2ccc(NP(=O)(c3ccccc3)c3ccccc3)cc2C(F)(F)F)c(C(F)(F)F)c1 | 1.29 | 2 | 0 | [8 empty] | 0.035 | -1.455932 | 1000
52 | doi.org/10.1016/j.polymdegradstab.2023.110574 | 0 | CC(C)(C1=CC=C(C=C1)OCC2CO2)C3=CC=C(C=C3)OCC4CO4 | 37.88 | 2 | 0 | CC(C)(C1=CC=C(C=C1)OCC2CO2)C3=CC=C(C=C3)OCC(COC4=CC=C(C=C4)C(C)(C)C5=CC=C(C=C5)OCC6CO6)O | 25.41 | 2 | 1 | [8 empty] | C1=CC(=CC=C1N)S(=O)(=O)C2=CC=C(C=C2)N | 34.77 | 4 | 0 | O=c1c2cc3c(=O)n(-c4ccc(-c5ccc(NP(=O)(c6ccccc6)c6ccccc6)cc5C(F)(F)F)c(C(F)(F)F)c4)c(=O)c3cc2c(=O)n1-c1ccc(-c2ccc(NP(=O)(c3ccccc3)c3ccccc3)cc2C(F)(F)F)c(C(F)(F)F)c1 | 1.95 | 2 | 0 | [8 empty] | 0.020 | -1.69897 | 1000
53 | doi.org/10.1016/j.polymer.2022.125163 | 0 | C1C(O1)COC2=CC=C(C=C2)SSC3=CC=C(C=C3)OCC4CO4 | 62.2 | 2 | 0 | CC(C)(C1=CC=C(C=C1)OCC2CO2)C3=CC=C(C=C3)OCC4CO4 | 15.56 | 2 | 0 | [8 empty] | C(CNCCNCCNCCN)N | 22.22 | 7 | 0 | [12 empty] | 0.023 | -1.638272 | 1000
54 | doi.org/10.1016/j.polymer.2022.125163 | 0 | CC(C)(C1=CC=C(C=C1)OCC2CO2)C3=CC=C(C=C3)OCC4CO4 | 77.74 | 2 | 0 | [12 empty] | C(CNCCNCCNCCN)N | 22.26 | 7 | 0 | [12 empty] | 0.022 | -1.657577 | 1000
55 | 10.1109/TDEI.2023.3290096 | 1 | CC(C)(C1=CC=C(C=C1)OCC2CO2)C3=CC=C(C=C3)OCC4CO4 | 30.75 | 2 | 0 | CC(C)(C1=CC=C(C=C1)OCC2CO2)C3=CC=C(C=C3)OCC(COC4=CC=C(C=C4)C(C)(C)C5=CC=C(C=C5)OCC6CO6)O | 6.82 | 2 | 1 | [8 empty] | CC1=CCC2C(C1)C(=O)OC2=O | 62.43 | 1 | 0 | [12 empty] | 0.0027 | -2.568636 | 50
56 | doi.org/10.1016/j.polymer.2023.126233 | 0 | CC(C)(C1=CC=C(C=C1)OCC2CO2)C3=CC=C(C=C3)OCC4CO4 | 54.57 | 2 | 0 | CC(C)(C1=CC=C(C=C1)OCC2CO2)C3=CC=C(C=C3)OCC(COC4=CC=C(C=C4)C(C)(C)C5=CC=C(C=C5)OCC6CO6)O | 12.09 | 2 | 1 | [8 empty] | C(CN)N | 33.34 | 4 | 0 | [12 empty] | 0.0082 | -2.086186 | 50
57 | doi.org/10.1016/j.polymer.2023.126233 | 1 | CC(C)(C1=CC=C(C=C1)OCC2CO2)C3=CC=C(C=C3)OCC4CO4 | 54.57 | 2 | 0 | CC(C)(C1=CC=C(C=C1)OCC2CO2)C3=CC=C(C=C3)OCC(COC4=CC=C(C=C4)C(C)(C)C5=CC=C(C=C5)OCC6CO6)O | 12.09 | 2 | 1 | [8 empty] | C1=CC=C(C(=C1)C=NCCN=CC2=CC=CC=C2O)O | 33.34 | 0 | 2 | [12 empty] | 0.0118 | -1.928118 | 50
58 | doi.org/10.3390/polym15132853 | 0 | C1C(O1)COC2=CC(=C(C=C2)OCC3CO3)C4=CC(=CC=C4)C(F)(F)F | 66.67 | 2 | 0 | [12 empty] | C1=CC(=CC=C1CC2=CC=C(C=C2)N)N | 33.33 | 4 | 0 | [12 empty] | 0.012 | -1.920819 | 1.5k
59 | doi.org/10.1016/j.compositesa.2023.107495 | 1 | CC(C)(C1=CC=C(C=C1)OCC2CO2)C3=CC=C(C=C3)OCC4CO4 | 14.51 | 2 | 0 | CC(C)(C1=CC=C(C=C1)OCC2CO2)C3=CC=C(C=C3)OCC(COC4=CC=C(C=C4)C(C)(C)C5=CC=C(C=C5)OCC6CO6)O | 3.22 | 2 | 1 | CCCCOCC1CO1 | 32.05 | 1 | 0 |  |  |  |  | CC1=CCC2C(C1)C(=O)OC2=O | 50.22 | 1 | 0 | [12 empty] | 0.022 | -1.657577 | 50
60 | doi.org/10.1021/acsami.1c01933 | 1 | CC(C)(C1=CC=C(C=C1)OCC2CO2)C3=CC=C(C=C3)OCC4CO4 | 31.25 | 2 | 0 | CC(C)(C1=CC=C(C=C1)OCC2CO2)C3=CC=C(C=C3)OCC(COC4=CC=C(C=C4)C(C)(C)C5=CC=C(C=C5)OCC6CO6)O | 4.46 | 2 | 1 | [8 empty] | CC1=CCC2C(C1)C(=O)OC2=O | 64.29 | 1 | 0 | [12 empty] | 0.0062 | -2.207608 | 50
61 | doi.org/10.1021/acsami.1c01933 | 1 | CC(C)(C1=CC=C(C=C1)OCC2CO2)C3=CC=C(C=C3)OCC4CO4 | 14.15 | 2 | 0 | CC(C)(c1ccc(OCC(O)COc2ccc(C(c3ccc(OCC(O)COc4ccc(C(C)(C)c5ccc(OCC6CO6)cc5)cc4)cc3)(C(F)(F)F)C(F)(F)F)cc2)cc1)c1ccc(OCC2CO2)cc1 | 25.56 | 2 | 2 | [8 empty] | CC1=CCC2C(C1)C(=O)OC2=O | 64.29 | 1 | 0 | [12 empty] | 0.0041 | -2.387216 | 50
62 |  | 0 | CC(C)(C1=CC=C(C=C1)OCC2CO2)C3=CC=C(C=C3)OCC4CO4 | 54.57 | 2 | 0 | CC(C)(C1=CC=C(C=C1)OCC2CO2)C3=CC=C(C=C3)OCC(COC4=CC=C(C=C4)C(C)(C)C5=CC=C(C=C5)OCC6CO6)O | 12.09 | 2 | 1 | [8 empty] | C(CNCCN)N | 33.34 | 5 | 0 | [12 empty] | 0.0166 | -1.779892 | 50
63 |  | 0 | CC(C)(C1=CC=C(C=C1)OCC2CO2)C3=CC=C(C=C3)OCC4CO4 | 39.9 | 2 | 0 | CC(C)(C1=CC=C(C=C1)OCC2CO2)C3=CC=C(C=C3)OCC(COC4=CC=C(C=C4)C(C)(C)C5=CC=C(C=C5)OCC6CO6)O | 26.76 | 2 | 1 | [8 empty] | CC1(CC(CC(C1)(C)CN)N)C | 33.34 | 4 | 0 | [12 empty] | 0.0073 | -2.136677 | 50
64 |  | 0 | CC(C)(C1=CC=C(C=C1)OCC2CO2)C3=CC=C(C=C3)OCC4CO4 | 54.57 | 2 | 0 | CC(C)(C1=CC=C(C=C1)OCC2CO2)C3=CC=C(C=C3)OCC(COC4=CC=C(C=C4)C(C)(C)C5=CC=C(C=C5)OCC6CO6)O | 12.09 | 2 | 1 | [8 empty] | C1=CC(=CC=C1CC2=CC=C(C=C2)N)N | 33.34 | 4 | 0 | [12 empty] | 0.0030 | -2.522879 | 50
65 |  | 0 | CC(C)(C1=CC=C(C=C1)OCC2CO2)C3=CC=C(C=C3)OCC4CO4 | 39.9 | 2 | 0 | CC(C)(C1=CC=C(C=C1)OCC2CO2)C3=CC=C(C=C3)OCC(COC4=CC=C(C=C4)C(C)(C)C5=CC=C(C=C5)OCC6CO6)O | 26.76 | 2 | 1 | [8 empty] | C1=CC(=CC=C1N)S(=O)(=O)C2=CC=C(C=C2)N | 33.34 | 4 | 0 | [12 empty] | 0.0082 | -2.086186 | 50
66 |  | 1 | CC(C)(C1=CC=C(C=C1)OCC2CO2)C3=CC=C(C=C3)OCC4CO4 | 19.96 | 2 | 0 | CC(C)(C1=CC=C(C=C1)OCC2CO2)C3=CC=C(C=C3)OCC(COC4=CC=C(C=C4)C(C)(C)C5=CC=C(C=C5)OCC6CO6)O | 13.38 | 2 | 1 | [8 empty] | CC12CCCCC1C(=O)OC2=O | 66.66 | 1 | 0 | [12 empty] | 0.0049 | -2.309804 | 50
67 |  | 1 | CC(C)(C1=CC=C(C=C1)OCC2CO2)C3=CC=C(C=C3)OCC4CO4 | 19.96 | 2 | 0 | CC(C)(C1=CC=C(C=C1)OCC2CO2)C3=CC=C(C=C3)OCC(COC4=CC=C(C=C4)C(C)(C)C5=CC=C(C=C5)OCC6CO6)O | 13.38 | 2 | 1 | [8 empty] | CC1(C2C1C(=O)OC2=O)C | 66.66 | 1 | 0 | [12 empty] | 0.0034 | -2.468521 | 50
68 |  | 1 | CC(C)(C1=CC=C(C=C1)OCC2CO2)C3=CC=C(C=C3)OCC4CO4 | 27.29 | 2 | 0 | CC(C)(C1=CC=C(C=C1)OCC2CO2)C3=CC=C(C=C3)OCC(COC4=CC=C(C=C4)C(C)(C)C5=CC=C(C=C5)OCC6CO6)O | 6.05 | 2 | 1 | [8 empty] | C1CCC2C(C1)C(=O)OC2=O | 66.66 | 1 | 0 | [12 empty] | 0.0080 | -2.09691 | 50
69 | doi.org/10.3390/polym15132853 | 0 | C1C(O1)COC2=CC(=C(C=C2)OCC3CO3)C4=CC(=CC=C4)C(F)(F)F | 66.67 | 2 | 0 | [12 empty] | C1=CC(=CC=C1N)S(=O)(=O)C2=CC=C(C=C2)N | 33.33 | 4 | 0 | [12 empty] | 0.018 | -1.744727 | 1.5k
70 |  | 0 | CC(C)(C1=CC=C(C=C1)OCC2CO2)C3=CC=C(C=C3)OCC4CO4 | 27.29 | 2 | 0 | CC(C)(C1=CC=C(C=C1)OCC2CO2)C3=CC=C(C=C3)OCC(COC4=CC=C(C=C4)C(C)(C)C5=CC=C(C=C5)OCC6CO6)O | 6.05 | 2 | 1 | [8 empty] | C=C1CC(=O)OC1=O | 66.66 | 1 | 0 | [12 empty] | 0.0065 | -2.187087 | 50
71 |  | 1 | CC(C)(C1=CC=C(C=C1)OCC2CO2)C3=CC=C(C=C3)OCC4CO4 | 29.93 | 2 | 0 | CC(C)(C1=CC=C(C=C1)OCC2CO2)C3=CC=C(C=C3)OCC(COC4=CC=C(C=C4)C(C)(C)C5=CC=C(C=C5)OCC6CO6)O | 20.07 | 2 | 1 | [8 empty] | C/C(=C/C(=O)O)/C(=O)O | 50 | 2 | 0 | [12 empty] | 0.00575 | -2.240332 | 50
72 |  | 1 | CC(C)(C1=CC=C(C=C1)OCC2CO2)C3=CC=C(C=C3)OCC4CO4 | 43.08 | 2 | 0 | CC(C)(C1=CC=C(C=C1)OCC2CO2)C3=CC=C(C=C3)OCC(COC4=CC=C(C=C4)C(C)(C)C5=CC=C(C=C5)OCC6CO6)O | 9.55 | 2 | 1 | [8 empty] | CC1=CC(=C(C=C1)O)O | 47.37 | 0 | 2 | [12 empty] | 0.0039 | -2.408935 | 50
73 |  | 1 | CC(C)(C1=CC=C(C=C1)OCC2CO2)C3=CC=C(C=C3)OCC4CO4 | 45.47 | 2 | 0 | CC(C)(C1=CC=C(C=C1)OCC2CO2)C3=CC=C(C=C3)OCC(COC4=CC=C(C=C4)C(C)(C)C5=CC=C(C=C5)OCC6CO6)O | 10.08 | 2 | 1 | [8 empty] | COC(=O)C1=CC(=CC=C1)C(=O)OC | 44.45 | 2 | 0 | [12 empty] | 0.00385 | -2.414539 | 50
74 |  | 0 | C1C(O1)COC2=CC(=CC=C2)OCC3CO3 | 66.67 | 2 | 0 | [12 empty] | CC1(CC(CC(C1)(C)CN)N)C | 33.33 | 4 | 0 | [12 empty] | 0.0141 | -1.850781 | 50
75 |  | 0 | C1C(O1)COC2=CC(=CC=C2)OCC3CO3 | 66.67 | 2 | 0 | [12 empty] | C1=CC(=CC=C1CC2=CC=C(C=C2)N)N | 33.33 | 4 | 0 | [12 empty] | 0.0163 | -1.787812 | 50
76 |  | 0 | C1C(O1)COC2=CC(=CC=C2)OCC3CO3 | 66.67 | 2 | 0 | [12 empty] | C1=CC(=CC=C1N)SSC2=CC=C(C=C2)N | 33.33 | 4 | 0 | [12 empty] | 0.0119 | -1.924453 | 50
77 |  | 1 | C1C(O1)COC2=CC(=CC=C2)OCC3CO3 | 33.33 | 2 | 0 | [12 empty] | CC12CCCCC1C(=O)OC2=O | 66.67 | 1 | 0 | [12 empty] | 0.0052 | -2.283997 | 50
78 |  | 1 | C1C(O1)COC2=CC(=CC=C2)OCC3CO3 | 33.33 | 2 | 0 | [12 empty] | C1CCC2C(C1)C(=O)OC2=O | 66.67 | 1 | 0 | [12 empty] | 0.0086 | -2.065502 | 50
79 |  | 1 | C1C(O1)COC2=CC(=CC=C2)OCC3CO3 | 50 | 2 | 0 | [12 empty] | C/C(=C/C(=O)O)/C(=O)O | 50 | 2 | 0 | [12 empty] | 0.0113 | -1.946922 | 50
80 | doi.org/10.3390/polym15132853 | 0 | FC(F)(F)c1ccc(-c2cc(OCC3CO3)ccc2OCC2CO2)cc1 | 66.67 | 2 | 0 | [12 empty] | C1=CC(=CC=C1CC2=CC=C(C=C2)N)N | 33.33 | 4 | 0 | [12 empty] | 0.006 | -2.221849 | 1.5k
81 |  | 1 | C1C(O1)COC2=CC(=CC=C2)OCC3CO3 | 55.55 | 2 | 0 | [12 empty] | CC1=CC(=C(C=C1)O)O | 44.45 | 0 | 2 | [12 empty] | 0.0069 | -2.161151 | 50
82 |  | 0 | CC1=CC(=CC(=C1OCC2CO2)C)C3=CC(=C(C(=C3)C)OCC4CO4)C | 66.67 | 2 | 0 | [12 empty] | C1=CC(=CC=C1CC2=CC=C(C=C2)N)N | 33.33 | 4 | 0 | [12 empty] | 0.0080 | -2.09691 | 50
83 |  | 0 | CC1=CC(=CC(=C1OCC2CO2)C)C3=CC(=C(C(=C3)C)OCC4CO4)C | 66.67 | 2 | 0 | [12 empty] | C1=CC(=CC=C1N)S(=O)(=O)C2=CC=C(C=C2)N | 33.33 | 4 | 0 | [12 empty] | 0.0064 | -2.19382 | 50
84 |  | 0 | CC1=CC(=CC(=C1OCC2CO2)C)C3=CC(=C(C(=C3)C)OCC4CO4)C | 66.67 | 2 | 0 | [12 empty] | C1=CC(=CC=C1N)SSC2=CC=C(C=C2)N | 33.33 | 4 | 0 | [12 empty] | 0.0095 | -2.022276 | 50
85 |  | 1 | CC1=CC(=CC(=C1OCC2CO2)C)C3=CC(=C(C(=C3)C)OCC4CO4)C | 33.34 | 2 | 0 | [12 empty] | C1CCC2C(C1)C(=O)OC2=O | 66.66 | 1 | 0 | [12 empty] | 0.0075 | -2.124939 | 50
86 |  | 0 | CC(C)(C1CCC(CC1)OCC2CO2)C3CCC(CC3)OCC4CO4 | 44.86 | 2 | 0 | CC(C)(C1CCC(CC1)OCC2CO2)C3CCC(CC3)OCC(COC4CCC(CC4)C(C)(C)C5CCC(CC5)OCC6CO6)O | 21.8 | 2 | 1 | [8 empty] | C(CNCCN)N | 33.34 | 5 | 0 | [12 empty] | 0.039 | -1.408935 | 50
87 |  | 0 | CC(C)(C1CCC(CC1)OCC2CO2)C3CCC(CC3)OCC4CO4 | 44.86 | 2 | 0 | CC(C)(C1CCC(CC1)OCC2CO2)C3CCC(CC3)OCC(COC4CCC(CC4)C(C)(C)C5CCC(CC5)OCC6CO6)O | 21.8 | 2 | 1 | [8 empty] | C1=CC(=CC=C1CC2=CC=C(C=C2)N)N | 33.34 | 5 | 0 | [12 empty] | 0.0095 | -2.022276 | 50
88 |  | 0 | CC(C)(C1CCC(CC1)OCC2CO2)C3CCC(CC3)OCC4CO4 | 44.86 | 2 | 0 | CC(C)(C1CCC(CC1)OCC2CO2)C3CCC(CC3)OCC(COC4CCC(CC4)C(C)(C)C5CCC(CC5)OCC6CO6)O | 21.8 | 2 | 1 | [8 empty] | C1=CC(=CC=C1N)SSC2=CC=C(C=C2)N | 33.34 | 5 | 0 | [12 empty] | 0.010 | -2 | 50
89 |  | 1 | CC(C)(C1CCC(CC1)OCC2CO2)C3CCC(CC3)OCC4CO4 | 22.43 | 2 | 0 | CC(C)(C1CCC(CC1)OCC2CO2)C3CCC(CC3)OCC(COC4CCC(CC4)C(C)(C)C5CCC(CC5)OCC6CO6)O | 10.9 | 2 | 1 | [8 empty] | CC12CCCCC1C(=O)OC2=O | 66.66 | 1 | 0 | [12 empty] | 0.0056 | -2.251812 | 50
90 |  | 1 | CC(C)(C1CCC(CC1)OCC2CO2)C3CCC(CC3)OCC4CO4 | 22.43 | 2 | 0 | CC(C)(C1CCC(CC1)OCC2CO2)C3CCC(CC3)OCC(COC4CCC(CC4)C(C)(C)C5CCC(CC5)OCC6CO6)O | 10.9 | 2 | 1 | [8 empty] | CC1(CC(=O)OC1=O)C | 66.66 | 1 | 0 | [12 empty] | 0.00466 | -2.331614 | 50
91 | doi.org/10.3390/polym15132853 | 0 | FC(F)(F)c1ccc(-c2cc(OCC3CO3)ccc2OCC2CO2)cc1 | 66.67 | 2 | 0 | [12 empty] | C1=CC(=CC=C1N)S(=O)(=O)C2=CC=C(C=C2)N | 33.33 | 4 | 0 | [12 empty] | 0.0028 | -2.552842 | 1.5k
92 |  | 1 | CC(C)(C1CCC(CC1)OCC2CO2)C3CCC(CC3)OCC4CO4 | 22.43 | 2 | 0 | CC(C)(C1CCC(CC1)OCC2CO2)C3CCC(CC3)OCC(COC4CCC(CC4)C(C)(C)C5CCC(CC5)OCC6CO6)O | 10.9 | 2 | 1 | [8 empty] | C1CCC2C(C1)C(=O)OC2=O | 66.66 | 1 | 0 | [12 empty] | 0.0092 | -2.036212 | 50
93 |  | 1 | CC(C)(C1CCC(CC1)OCC2CO2)C3CCC(CC3)OCC4CO4 | 22.43 | 2 | 0 | CC(C)(C1CCC(CC1)OCC2CO2)C3CCC(CC3)OCC(COC4CCC(CC4)C(C)(C)C5CCC(CC5)OCC6CO6)O | 10.9 | 2 | 1 | [8 empty] | C1C=CCC2C1C(=O)OC2=O | 66.66 | 1 | 0 | [12 empty] | 0.00585 | -2.232844 | 50
94 |  | 1 | CC(C)(C1CCC(CC1)OCC2CO2)C3CCC(CC3)OCC4CO4 | 22.43 | 2 | 0 | CC(C)(C1CCC(CC1)OCC2CO2)C3CCC(CC3)OCC(COC4CCC(CC4)C(C)(C)C5CCC(CC5)OCC6CO6)O | 10.9 | 2 | 1 | [8 empty] | CC1=CC2CC1C3C2C(=O)OC3=O | 66.66 | 1 | 0 | [12 empty] | 0.0045 | -2.346787 | 50
95 |  | 1 | CC(C)(C1CCC(CC1)OCC2CO2)C3CCC(CC3)OCC4CO4 | 33.65 | 2 | 0 | CC(C)(C1CCC(CC1)OCC2CO2)C3CCC(CC3)OCC(COC4CCC(CC4)C(C)(C)C5CCC(CC5)OCC6CO6)O | 16.35 | 2 | 1 | [8 empty] | C/C(=C/C(=O)O)/C(=O)O | 50 | 2 | 0 | [12 empty] | 0.025 | -1.60206 | 50
96 |  | 1 | CC(C)(C1CCC(CC1)OCC2CO2)C3CCC(CC3)OCC4CO4 | 37.39 | 2 | 0 | CC(C)(C1CCC(CC1)OCC2CO2)C3CCC(CC3)OCC(COC4CCC(CC4)C(C)(C)C5CCC(CC5)OCC6CO6)O | 18.17 | 2 | 1 | [8 empty] | COC(=O)C1=CC(=CC=C1)C(=O)OC | 44.44 | 2 | 0 | [12 empty] | 0.025 | -1.60206 | 50
97 |  | 1 | C1C(O1)CN2C(=O)N(C(=O)N(C2=O)CC3CO3)CC4CO4 | 25 | 3 | 0 | [12 empty] | CC12CCCCC1C(=O)OC2=O | 75 | 1 | 0 | [12 empty] | 0.0069 | -2.161151 | 50
98 |  | 1 | C1C(O1)CN2C(=O)N(C(=O)N(C2=O)CC3CO3)CC4CO4 | 25 | 3 | 0 | [12 empty] | C1CCC2C(C1)C(=O)OC2=O | 75 | 1 | 0 | [12 empty] | 0.0095 | -2.022276 | 50
99 |  | 1 | C1C(O1)CN2C(=O)N(C(=O)N(C2=O)CC3CO3)CC4CO4 | 25 | 3 | 0 | [12 empty] | C1C=CCC2C1C(=O)OC2=O | 75 | 1 | 0 | [12 empty] | 0.0113 | -1.946922 | 50
100 |  | 1 | C1C(O1)CN2C(=O)N(C(=O)N(C2=O)CC3CO3)CC4CO4 | 45.45 | 3 | 0 | [12 empty] | CC1=CC(=C(C=C1)O)O | 54.55 | 0 | 2 | [12 empty] | 0.0097 | -2.013228 | 50
101 |  | 0 | C1C(O1)CN(CC2CO2)C3=CC=C(C=C3)OCC4CO4 | 57.14 | 3 | 0 | [12 empty] | C(CNCCN)N | 42.86 | 5 | 0 | [12 empty] | 0.052 | -1.283997 | 50
102 | doi.org/10.3390/polym15132853 | 0 | FC(F)(F)c1cc(-c2cc(OCC3CO3)ccc2OCC2CO2)cc(C(F)(F)F)c1 | 66.67 | 2 | 0 | [12 empty] | C1=CC(=CC=C1CC2=CC=C(C=C2)N)N | 33.33 | 4 | 0 | [12 empty] | 0.003 | -2.522879 | 1.5k
103 |  | 0 | C1C(O1)CN(CC2CO2)C3=CC=C(C=C3)OCC4CO4 | 57.14 | 3 | 0 | [12 empty] | CC1(CC(CC(C1)(C)CN)N)C | 42.86 | 4 | 0 | [12 empty] | 0.024 | -1.619789 | 50
104 |  | 0 | C1C(O1)CN(CC2CO2)C3=CC=C(C=C3)OCC4CO4 | 57.14 | 3 | 0 | [12 empty] | C1=CC(=CC=C1CC2=CC=C(C=C2)N)N | 42.86 | 4 | 0 | [12 empty] | 0.022 | -1.657577 | 50
105 |  | 0 | C1C(O1)CN(CC2CO2)C3=CC=C(C=C3)OCC4CO4 | 57.14 | 3 | 0 | [12 empty] | C1=CC(=CC=C1N)SSC2=CC=C(C=C2)N | 42.86 | 4 | 0 | [12 empty] | 0.0189 | -1.723538 | 50
106 |  | 1 | C1C(O1)CN(CC2CO2)C3=CC=C(C=C3)OCC4CO4 | 25 | 3 | 0 | [12 empty] | C1CCC2C(C1)C(=O)OC2=O | 75 | 1 | 0 | [12 empty] | 0.0151 | -1.821023 | 50
107 |  | 1 | C1C(O1)CN(CC2CO2)C3=CC=C(C=C3)OCC4CO4 | 25 | 3 | 0 | [12 empty] | CC1=CC2CC1C3C2C(=O)OC3=O | 75 | 1 | 0 | [12 empty] | 0.00516 | -2.28735 | 50
108 |  | 1 | C1C(O1)CN(CC2CO2)C3=CC=C(C=C3)OCC4CO4 | 45.45 | 3 | 0 | [12 empty] | CC1=CC(=C(C=C1)O)O | 54.55 | 0 | 2 | [12 empty] | 0.0091 | -2.040959 | 50
109 |  | 0 | C1C(O1)COCC(COCC2CO2)OCC3CO3 | 46.77 | 3 | 0 | C1C(O1)COCC(COCC(COCC(COCC(COCC2CO2)OCC3CO3)O)OCC4CO4)O | 7.11 | 4 | 1 | [8 empty] | C1=CC(=CC=C1CC2=CC=C(C=C2)N)N | 46.12 | 4 | 0 | [12 empty] | 0.0283 | -1.548214 | 50
110 |  | 0 | C1C(O1)COCC(COCC2CO2)OCC3CO3 | 46.77 | 3 | 0 | C1C(O1)COCC(COCC(COCC(COCC(COCC2CO2)OCC3CO3)O)OCC4CO4)O | 7.11 | 4 | 1 | [8 empty] | C1=CC(=CC=C1N)SSC2=CC=C(C=C2)N | 46.12 | 4 | 0 | [12 empty] | 0.022 | -1.657577 | 50
111 |  | 1 | C1C(O1)COCC(COCC2CO2)OCC3CO3 | 19.62 | 3 | 0 | C1C(O1)COCC(COCC(COCC(COCC(COCC2CO2)OCC3CO3)O)OCC4CO4)O | 2.99 | 4 | 1 | [8 empty] | CC12CCCCC1C(=O)OC2=O | 77.39 | 1 | 0 | [12 empty] | 0.0105 | -1.978811 | 50
112 | doi.org/10.1039/C7RA09941J | 1 | CC1=CC(=CC(=C1OCC2CO2)C)C3=CC(=C(C(=C3)C)OCC4CO4)C | 31.55 | 2 | 0 | CC1=CC(=CC(=C1OCC2CO2)C)C3=CC(=C(C(=C3)C)OCC(COC4=C(C=C(C=C4C)C5=CC(=C(C(=C5)C)OCC6CO6)C)C)O)C | 1.78 | 2 | 1 | [8 empty] | CC12CCCCC1C(=O)OC2=O | 66.67 | 1 | 0 | [12 empty] | 0.011 | -1.958607 | 10k
113 | doi.org/10.3390/polym15132853 | 0 | FC(F)(F)c1cc(-c2cc(OCC3CO3)ccc2OCC2CO2)cc(C(F)(F)F)c1 | 66.67 | 2 | 0 | [12 empty] | C1=CC(=CC=C1N)S(=O)(=O)C2=CC=C(C=C2)N | 33.33 | 4 | 0 | [12 empty] | 0.014 | -1.853872 | 1.5k
114 |  | 1 | C1C(O1)COCC(COCC2CO2)OCC3CO3 | 19.62 | 3 | 0 | C1C(O1)COCC(COCC(COCC(COCC(COCC2CO2)OCC3CO3)O)OCC4CO4)O | 2.99 | 4 | 1 | [8 empty] | C1CCC2C(C1)C(=O)OC2=O | 77.39 | 1 | 0 | [12 empty] | 0.0137 | -1.863279 | 50
115 |  | 1 | C1C(O1)COCC(COCC2CO2)OCC3CO3 | 19.62 | 3 | 0 | C1C(O1)COCC(COCC(COCC(COCC(COCC2CO2)OCC3CO3)O)OCC4CO4)O | 2.99 | 4 | 1 | [8 empty] | C1C=CCC2C1C(=O)OC2=O | 77.39 | 1 | 0 | [12 empty] | 0.0058 | -2.236572 | 50
116 |  | 1 | C1C(O1)COCC(COCC2CO2)OCC3CO3 | 36.63 | 3 | 0 | C1C(O1)COCC(COCC(COCC(COCC(COCC2CO2)OCC3CO3)O)OCC4CO4)O | 5.57 | 4 | 1 | [8 empty] | CC1=CC(=C(C=C1)O)O | 57.8 | 0 | 2 | [12 empty] | 0.0247 | -1.607303 | 50
117 |  | 0 | C1CCC(C(C1)C(=O)OCC2CO2)C(=O)OCC3CO3 | 66.66 | 2 | 0 | [12 empty] | C(CNCCN)N | 33.34 | 5 | 0 | [12 empty] | 0.0067 | -2.173925 | 50
118 |  | 0 | C1CCC(C(C1)C(=O)OCC2CO2)C(=O)OCC3CO3 | 66.66 | 2 | 0 | [12 empty] | CC1(CC(CC(C1)(C)CN)N)C | 33.34 | 4 | 0 | [12 empty] | 0.036 | -1.443697 | 50
119 |  | 0 | C1CCC(C(C1)C(=O)OCC2CO2)C(=O)OCC3CO3 | 66.66 | 2 | 0 | [12 empty] | C1=CC(=CC=C1CC2=CC=C(C=C2)N)N | 33.34 | 4 | 0 | [12 empty] | 0.0153 | -1.815309 | 50
120 |  | 0 | C1CCC(C(C1)C(=O)OCC2CO2)C(=O)OCC3CO3 | 66.66 | 2 | 0 | [12 empty] | C1=CC(=CC=C1N)S(=O)(=O)C2=CC=C(C=C2)N | 33.34 | 4 | 0 | [12 empty] | 0.0142 | -1.847712 | 50
121 |  | 0 | C1CCC(C(C1)C(=O)OCC2CO2)C(=O)OCC3CO3 | 66.66 | 2 | 0 | [12 empty] | C1=CC(=CC=C1N)SSC2=CC=C(C=C2)N | 33.34 | 4 | 0 | [12 empty] | 0.0122 | -1.91364 | 50
122 |  | 1 | C1CCC(C(C1)C(=O)OCC2CO2)C(=O)OCC3CO3 | 33.33 | 2 | 0 | [12 empty] | CC1(CC(=O)OC1=O)C | 66.67 | 1 | 0 | [12 empty] | 0.0101 | -1.995679 | 50
123 |  | 1 | C1CCC(C(C1)C(=O)OCC2CO2)C(=O)OCC3CO3 | 33.33 | 2 | 0 | [12 empty] | C1CCC2C(C1)C(=O)OC2=O | 66.67 | 1 | 0 | [12 empty] | 0.0098 | -2.008774 | 50
124 | 10.1109/TDEI.2022.3224894 | 1 | CC(C)(C1=CC=C(C=C1)OCC2CO2)C3=CC=C(C=C3)OCC4CO4 | 36.52 | 2 | 0 | [12 empty] | CC1CCC2C(C1)C(=O)OC2=O | 63.48 | 1 | 0 | [12 empty] | 0.0063 | -2.200659 | 50
125 |  | 1 | C1CCC(C(C1)C(=O)OCC2CO2)C(=O)OCC3CO3 | 33.33 | 2 | 0 | [12 empty] | CC1=CC2CC1C3C2C(=O)OC3=O | 66.67 | 1 | 0 | [12 empty] | 0.0063 | -2.200659 | 50
126 |  | 1 | C1CCC(C(C1)C(=O)OCC2CO2)C(=O)OCC3CO3 | 55.56 | 2 | 0 | [12 empty] | COC(=O)C1=CC(=CC=C1)C(=O)OC | 44.44 | 2 | 0 | [12 empty] | 0.0082 | -2.086186 | 50
127 |  | 0 | C1CC(CCC1COCC2CO2)COCC3CO3 | 66.67 | 2 | 0 | [12 empty] | CC1(CC(CC(C1)(C)CN)N)C | 33.33 | 4 | 0 | [12 empty] | 0.0145 | -1.838632 | 50
128 |  | 0 | C1CC(CCC1COCC2CO2)COCC3CO3 | 66.67 | 2 | 0 | [12 empty] | C1=CC(=CC=C1CC2=CC=C(C=C2)N)N | 33.33 | 4 | 0 | [12 empty] | 0.0107 | -1.970616 | 50
129 |  | 0 | C1CC(CCC1COCC2CO2)COCC3CO3 | 66.67 | 2 | 0 | [12 empty] | C1=CC(=CC=C1N)S(=O)(=O)C2=CC=C(C=C2)N | 33.33 | 4 | 0 | [12 empty] | 0.0131 | -1.882729 | 50
130 |  | 0 | C1CC(CCC1COCC2CO2)COCC3CO3 | 66.67 | 2 | 0 | [12 empty] | C1=CC(=CC=C1N)SSC2=CC=C(C=C2)N | 33.33 | 4 | 0 | [12 empty] | 0.0097 | -2.013228 | 50
131 |  | 1 | C1CC(CCC1COCC2CO2)COCC3CO3 | 33.33 | 2 | 0 | [12 empty] | CC12CCCCC1C(=O)OC2=O | 66.67 | 1 | 0 | [12 empty] | 0.0067 | -2.173925 | 50
132 |  | 1 | C1CC(CCC1COCC2CO2)COCC3CO3 | 33.33 | 2 | 0 | [12 empty] | C1CCC2C(C1)C(=O)OC2=O | 66.67 | 1 | 0 | [12 empty] | 0.0103 | -1.987163 | 50
133 |  | 1 | C1CC(CCC1COCC2CO2)COCC3CO3 | 33.33 | 2 | 0 | [12 empty] | C1C=CCC2C1C(=O)OC2=O | 66.67 | 1 | 0 | [12 empty] | 0.00668 | -2.175224 | 50
134 |  | 1 | C1CC(CCC1COCC2CO2)COCC3CO3 | 33.33 | 2 | 0 | [12 empty] | CC1=CC2CC1C3C2C(=O)OC3=O | 66.67 | 1 | 0 | [12 empty] | 0.00357 | -2.447332 | 50
135 | doi.org/10.1002/app.27502 | 1 | C1CC2C(O2)CC1COC(=O)C3CCC4C(C3)O4 | 35.71 | 2 | 0 | [12 empty] | CC1CCC2C(C1)C(=O)OC2=O | 64.29 | 1 | 0 | [12 empty] | 0.005 | -2.30103 | 50
136 |  | 0 | C1C=CCC(C1C(=O)OCC2CO2)C(=O)OCC3CO3 | 52.60 | 2 | 0 | O=C(OCC(O)COC(=O)C1CC=CCC1C(=O)OCC1CO1)C1CC=CCC1C(=O)OCC1CO1 | 14.06 | 2 | 1 | [8 empty] | C(CNCCN)N | 33.34 | 5 | 0 | [12 empty] | 0.034 | -1.468521 | 50
137 |  | 0 | C1C=CCC(C1C(=O)OCC2CO2)C(=O)OCC3CO3 | 52.60 | 2 | 0 | O=C(OCC(O)COC(=O)C1CC=CCC1C(=O)OCC1CO1)C1CC=CCC1C(=O)OCC1CO1 | 14.06 | 2 | 1 | [8 empty] | CC1(CC(CC(C1)(C)CN)N)C | 33.34 | 4 | 0 | [12 empty] | 0.0233 | -1.632644 | 50
138 |  | 0 | C1C=CCC(C1C(=O)OCC2CO2)C(=O)OCC3CO3 | 52.60 | 2 | 0 | O=C(OCC(O)COC(=O)C1CC=CCC1C(=O)OCC1CO1)C1CC=CCC1C(=O)OCC1CO1 | 14.06 | 2 | 1 | [8 empty] | C1=CC(=CC=C1CC2=CC=C(C=C2)N)N | 33.34 | 4 | 0 | [12 empty] | 0.0132 | -1.879426 | 50
139 |  | 0 | C1C=CCC(C1C(=O)OCC2CO2)C(=O)OCC3CO3 | 52.60 | 2 | 0 | O=C(OCC(O)COC(=O)C1CC=CCC1C(=O)OCC1CO1)C1CC=CCC1C(=O)OCC1CO1 | 14.06 | 2 | 1 | [8 empty] | C1=CC(=CC=C1N)S(=O)(=O)C2=CC=C(C=C2)N | 33.34 | 4 | 0 | [12 empty] | 0.01366 | -1.864549 | 50
140 |  | 0 | C1C=CCC(C1C(=O)OCC2CO2)C(=O)OCC3CO3 | 52.60 | 2 | 0 | O=C(OCC(O)COC(=O)C1CC=CCC1C(=O)OCC1CO1)C1CC=CCC1C(=O)OCC1CO1 | 14.06 | 2 | 1 | [8 empty] | C1=CC(=CC=C1N)SSC2=CC=C(C=C2)N | 33.34 | 4 | 0 | [12 empty] | 0.0114 | -1.943095 | 50
141 |  | 1 | C1C=CCC(C1C(=O)OCC2CO2)C(=O)OCC3CO3 | 26.31 | 2 | 0 | O=C(OCC(O)COC(=O)C1CC=CCC1C(=O)OCC1CO1)C1CC=CCC1C(=O)OCC1CO1 | 7.03 | 2 | 1 | [8 empty] | CC12CCCCC1C(=O)OC2=O | 66.66 | 1 | 0 | [12 empty] | 0.0058 | -2.236572 | 50
142 |  | 1 | C1C=CCC(C1C(=O)OCC2CO2)C(=O)OCC3CO3 | 26.31 | 2 | 0 | O=C(OCC(O)COC(=O)C1CC=CCC1C(=O)OCC1CO1)C1CC=CCC1C(=O)OCC1CO1 | 7.03 | 2 | 1 | [8 empty] | CC1(CC(=O)OC1=O)C | 66.66 | 1 | 0 | [12 empty] | 0.00515 | -2.288193 | 50
143 |  | 1 | C1C=CCC(C1C(=O)OCC2CO2)C(=O)OCC3CO3 | 26.31 | 2 | 0 | O=C(OCC(O)COC(=O)C1CC=CCC1C(=O)OCC1CO1)C1CC=CCC1C(=O)OCC1CO1 | 7.03 | 2 | 1 | [8 empty] | C1CCC2C(C1)C(=O)OC2=O | 66.66 | 1 | 0 | [12 empty] | 0.0084 | -2.075721 | 50
144 |  | 1 | C1C=CCC(C1C(=O)OCC2CO2)C(=O)OCC3CO3 | 26.31 | 2 | 0 | O=C(OCC(O)COC(=O)C1CC=CCC1C(=O)OCC1CO1)C1CC=CCC1C(=O)OCC1CO1 | 7.03 | 2 | 1 | [8 empty] | CC1=CC2CC1C3C2C(=O)OC3=O | 66.66 | 1 | 0 | [12 empty] | 0.0049 | -2.309804 | 50
145 | doi.org/10.1002/app.27502 | 1 | C1CC2C(O2)CC1COC(=O)C3CCC4C(C3)O4 | 26.77 | 2 | 0 | CO[Si](CCCOCC1CO1)(OC)OC | 7.4 | 1 | 0 | [8 empty] | CC1CCC2C(C1)C(=O)OC2=O | 65.83 | 1 | 0 | [12 empty] | 0.005 | -2.30103 | 50
146 |  | 1 | C1C=CCC(C1C(=O)OCC2CO2)C(=O)OCC3CO3 | 39.46 | 2 | 0 | O=C(OCC(O)COC(=O)C1CC=CCC1C(=O)OCC1CO1)C1CC=CCC1C(=O)OCC1CO1 | 10.54 | 2 | 1 | [8 empty] | C/C(=C/C(=O)O)/C(=O)O | 50 | 2 | 0 | [12 empty] | 0.0163 | -1.787812 | 50
147 |  | 1 | C1C=CCC(C1C(=O)OCC2CO2)C(=O)OCC3CO3 | 41.53 | 2 | 0 | O=C(OCC(O)COC(=O)C1CC=CCC1C(=O)OCC1CO1)C1CC=CCC1C(=O)OCC1CO1 | 11.1 | 2 | 1 | [8 empty] | CC1=CC(=C(C=C1)O)O | 47.37 | 0 | 2 | [12 empty] | 0.016 | -1.79588 | 50
148 |  | 1 | C1C=CCC(C1C(=O)OCC2CO2)C(=O)OCC3CO3 | 43.84 | 2 | 0 | O=C(OCC(O)COC(=O)C1CC=CCC1C(=O)OCC1CO1)C1CC=CCC1C(=O)OCC1CO1 | 11.72 | 2 | 1 | [8 empty] | COC(=O)C1=CC(=CC=C1)C(=O)OC | 44.44 | 2 | 0 | [12 empty] | 0.0078 | -2.107905 | 50
149 |  | 0 | C1C(C(CC2C1O2)C(=O)OCC3CO3)C(=O)OCC4CO4 | 35.94 | 3 | 0 | O=C(OCC(O)COC(=O)C1CC2OC2CC1C(=O)OCC1CO1)C1CC2OC2CC1C(=O)OCC1CO1 | 11.12 | 4 | 1 | [8 empty] | CC1(CC(CC(C1)(C)CN)N)C | 52.94 | 4 | 0 | [12 empty] | 0.0216 | -1.665546 | 50
150 |  | 0 | C1C(C(CC2C1O2)C(=O)OCC3CO3)C(=O)OCC4CO4 | 35.94 | 3 | 0 | O=C(OCC(O)COC(=O)C1CC2OC2CC1C(=O)OCC1CO1)C1CC2OC2CC1C(=O)OCC1CO1 | 11.12 | 4 | 1 | [8 empty] | C1=CC(=CC=C1CC2=CC=C(C=C2)N)N | 52.94 | 4 | 0 | [12 empty] | 0.016 | -1.79588 | 50
151 |  | 0 | C1C(C(CC2C1O2)C(=O)OCC3CO3)C(=O)OCC4CO4 | 35.94 | 3 | 0 | O=C(OCC(O)COC(=O)C1CC2OC2CC1C(=O)OCC1CO1)C1CC2OC2CC1C(=O)OCC1CO1 | 11.12 | 4 | 1 | [8 empty] | C1=CC(=CC=C1N)S(=O)(=O)C2=CC=C(C=C2)N | 52.94 | 4 | 0 | [12 empty] | 0.020 | -1.69897 | 50
152 |  | 0 | C1C(C(CC2C1O2)C(=O)OCC3CO3)C(=O)OCC4CO4 | 35.94 | 3 | 0 | O=C(OCC(O)COC(=O)C1CC2OC2CC1C(=O)OCC1CO1)C1CC2OC2CC1C(=O)OCC1CO1 | 11.12 | 4 | 1 | [8 empty] | C1=CC(=CC=C1N)SSC2=CC=C(C=C2)N | 52.94 | 4 | 0 | [12 empty] | 0.0188 | -1.725842 | 50
153 |  | 1 | C1C(C(CC2C1O2)C(=O)OCC3CO3)C(=O)OCC4CO4 | 13.89 | 3 | 0 | O=C(OCC(O)COC(=O)C1CC2OC2CC1C(=O)OCC1CO1)C1CC2OC2CC1C(=O)OCC1CO1 | 4.29 | 4 | 1 | [8 empty] | CC12CCCCC1C(=O)OC2=O | 81.82 | 1 | 0 | [12 empty] | 0.0088 | -2.055517 | 50
154 |  | 1 | C1C(C(CC2C1O2)C(=O)OCC3CO3)C(=O)OCC4CO4 | 13.89 | 3 | 0 | O=C(OCC(O)COC(=O)C1CC2OC2CC1C(=O)OCC1CO1)C1CC2OC2CC1C(=O)OCC1CO1 | 4.29 | 4 | 1 | [8 empty] | CC1(CC(=O)OC1=O)C | 81.82 | 1 | 0 | [12 empty] | 0.0119 | -1.924453 | 50
155 |  | 1 | C1C(C(CC2C1O2)C(=O)OCC3CO3)C(=O)OCC4CO4 | 13.89 | 3 | 0 | O=C(OCC(O)COC(=O)C1CC2OC2CC1C(=O)OCC1CO1)C1CC2OC2CC1C(=O)OCC1CO1 | 4.29 | 4 | 1 | [8 empty] | C1CCC2C(C1)C(=O)OC2=O | 81.82 | 1 | 0 | [12 empty] | 0.0126 | -1.899629 | 50
156 | doi.org/10.1002/app.27502 | 1 | C1CC2C(O2)CC1COC(=O)C3CCC4C(C3)O4 | 26.87 | 2 | 0 | CCO[Si](C)(CCCOCC1CO1)OCC | 7.07 | 1 | 0 | [8 empty] | CC1CCC2C(C1)C(=O)OC2=O | 66.07 | 1 | 0 | [12 empty] | 0.009 | -2.045757 | 50
157 |  | 1 | C1C(C(CC2C1O2)C(=O)OCC3CO3)C(=O)OCC4CO4 | 13.89 | 3 | 0 | O=C(OCC(O)COC(=O)C1CC2OC2CC1C(=O)OCC1CO1)C1CC2OC2CC1C(=O)OCC1CO1 | 4.29 | 4 | 1 | [8 empty] | C1C=CCC2C1C(=O)OC2=O | 81.82 | 1 | 0 | [12 empty] | 0.0105 | -1.978811 | 50
158 |  | 1 | C1C(C(CC2C1O2)C(=O)OCC3CO3)C(=O)OCC4CO4 | 25.89 | 3 | 0 | O=C(OCC(O)COC(=O)C1CC2OC2CC1C(=O)OCC1CO1)C1CC2OC2CC1C(=O)OCC1CO1 | 8.01 | 4 | 1 | [8 empty] | COC(=O)C1=CC(=CC=C1)C(=O)OC | 66.1 | 2 | 0 | [12 empty] | 0.020 | -1.69897 | 50
159 |  | 0 | C1C(O1)CN(CC2CO2)C3=CC=C(C=C3)CC4=CC=C(C=C4)N(CC5CO5)CC6CO6 | 50 | 4 | 0 | [12 empty] | C(CNCCN)N | 50 | 4 | 0 | [12 empty] | 0.0317 | -1.498941 | 50
160 |  | 0 | C1C(O1)CN(CC2CO2)C3=CC=C(C=C3)CC4=CC=C(C=C4)N(CC5CO5)CC6CO6 | 50 | 4 | 0 | [12 empty] | CC1(CC(CC(C1)(C)CN)N)C | 50 | 4 | 0 | [12 empty] | 0.0159 | -1.798603 | 50
161 |  | 0 | C1C(O1)CN(CC2CO2)C3=CC=C(C=C3)CC4=CC=C(C=C4)N(CC5CO5)CC6CO6 | 50 | 4 | 0 | [12 empty] | C1=CC(=CC=C1CC2=CC=C(C=C2)N)N | 50 | 4 | 0 | [12 empty] | 0.016 | -1.79588 | 50
162 |  | 0 | C1C(O1)CN(CC2CO2)C3=CC=C(C=C3)CC4=CC=C(C=C4)N(CC5CO5)CC6CO6 | 50 | 4 | 0 | [12 empty] | C1=CC(=CC=C1N)SSC2=CC=C(C=C2)N | 50 | 4 | 0 | [12 empty] | 0.0173 | -1.761954 | 50
163 |  | 1 | C1C(O1)CN(CC2CO2)C3=CC=C(C=C3)CC4=CC=C(C=C4)N(CC5CO5)CC6CO6 | 20 | 4 | 0 | [12 empty] | CC12CCCCC1C(=O)OC2=O | 80 | 1 | 0 | [12 empty] | 0.00875 | -2.057992 | 50
164 |  | 1 | C1C(O1)CN(CC2CO2)C3=CC=C(C=C3)CC4=CC=C(C=C4)N(CC5CO5)CC6CO6 | 20 | 4 | 0 | [12 empty] | C1CCC2C(C1)C(=O)OC2=O | 80 | 1 | 0 | [12 empty] | 0.013 | -1.886057 | 50
165 |  | 1 | C1C(O1)CN(CC2CO2)C3=CC=C(C=C3)CC4=CC=C(C=C4)N(CC5CO5)CC6CO6 | 20 | 4 | 0 | [12 empty] | CC1=CC2CC1C3C2C(=O)OC3=O | 80 | 1 | 0 | [12 empty] | 0.00637 | -2.195861 | 50
166 |  | 1 | C1C(O1)CN(CC2CO2)C3=CC=C(C=C3)CC4=CC=C(C=C4)N(CC5CO5)CC6CO6 | 35.71 | 4 | 0 | [12 empty] | CC1=CC2CC1C3C2C(=O)OC3=O | 64.29 | 0 | 2 | [12 empty] | 0.0095 | -2.022276 | 50
167 | 10.1007/s10854-019-00893-1 | 1 | CC(C)(C1=CC=C(C=C1)OCC2CO2)C3=CC=C(C=C3)OCC4CO4 | 31.66 | 2 | 0 | CC(C)(C1=CC=C(C=C1)OCC2CO2)C3=CC=C(C=C3)OCC(COC4=CC=C(C=C4)C(C)(C)C5=CC=C(C=C5)OCC6CO6)O | 7.01 | 2 | 1 | [8 empty] | CC1=CC2CC1C3C2C(=O)OC3=O | 29.78 | 1 | 0 | CC1CCC2C(C1)C(=O)OC2=O | 31.55 | 1 | 0 | [8 empty] | 0.0032 | -2.49485 | 50
168 |  | 1 | C1C(O1)CN(CC2CO2)C3=CC=C(C=C3)CC4=CC=C(C=C4)N(CC5CO5)CC6CO6 | 35.71 | 4 | 0 | [12 empty] | COC(=O)C1=CC(=CC=C1)C(=O)OC | 64.29 | 2 | 0 | [12 empty] | 0.010 | -2 | 50
169 |  | 0 | C1CC2C(O2)CC1COC(=O)C3CCC4C(C3)O4 | 66.66 | 2 | 0 | [12 empty] | C1=CC(=CC=C1N)SSC2=CC=C(C=C2)N | 33.34 | 4 | 0 | [12 empty] | 0.0163 | -1.787812 | 50
170 |  | 1 | C1CC2C(O2)CC1COC(=O)C3CCC4C(C3)O4 | 33.33 | 2 | 0 | [12 empty] | CC12CCCCC1C(=O)OC2=O | 66.67 | 1 | 0 | [12 empty] | 0.0067 | -2.173925 | 50
171 |  | 1 | C1CC2C(O2)CC1COC(=O)C3CCC4C(C3)O4 | 33.33 | 2 | 0 | [12 empty] | CC1(CC(=O)OC1=O)C | 66.67 | 1 | 0 | [12 empty] | 0.0053 | -2.275724 | 50
172 |  | 1 | C1CC2C(O2)CC1COC(=O)C3CCC4C(C3)O4 | 33.33 | 2 | 0 | [12 empty] | C1CCC2C(C1)C(=O)OC2=O | 66.67 | 1 | 0 | [12 empty] | 0.0094 | -2.026872 | 50
173 |  | 1 | C1CC2C(O2)CC1COC(=O)C3CCC4C(C3)O4 | 33.33 | 2 | 0 | [12 empty] | C1C=CCC2C1C(=O)OC2=O | 66.67 | 1 | 0 | [12 empty] | 0.00698 | -2.156145 | 50
174 |  | 1 | C1CC2C(O2)CC1COC(=O)C3CCC4C(C3)O4 | 33.33 | 2 | 0 | [12 empty] | CC1=CC2CC1C3C2C(=O)OC3=O | 66.67 | 1 | 0 | [12 empty] | 0.0058 | -2.236572 | 50
175 |  | 1 | C1CC2C(O2)CC1COC(=O)C3CCC4C(C3)O4 | 50 | 2 | 0 | [12 empty] | C/C(=C/C(=O)O)/C(=O)O | 50 | 2 | 0 | [12 empty] | 0.013 | -1.886057 | 50
176 |  | 0 | CC1(C(=O)N(C(=O)N1CC2CO2)CC3CO3)C | 66.66 | 2 | 0 | [12 empty] | C(CNCCN)N | 33.34 | 5 | 0 | [12 empty] | 0.019 | -1.721246 | 50
177 |  | 0 | CC1(C(=O)N(C(=O)N1CC2CO2)CC3CO3)C | 66.66 | 2 | 0 | [12 empty] | CC1(CC(CC(C1)(C)CN)N)C | 33.34 | 4 | 0 | [12 empty] | 0.0147 | -1.832683 | 50
178 | 10.1007/s10854-019-00893-1 | 1 | CC(C)(C1=CC=C(C=C1)OCC2CO2)C3=CC=C(C=C3)OCC4CO4 | 31.36 | 2 | 0 | CC(C)(C1=CC=C(C=C1)OCC2CO2)C3=CC=C(C=C3)OCC(COC4=CC=C(C=C4)C(C)(C)C5=CC=C(C=C5)OCC6CO6)O | 6.95 | 2 | 1 | [8 empty] | CC1=CC2CC1C3C2C(=O)OC3=O | 29.5 | 1 | 0 | CC1CCC2C(C1)C(=O)OC2=O | 31.26 | 1 | 0 | CC(COCCCCCCC(=O)O)(COCCCCCCC(=O)O)C(=O)OCC(COC(=O)C(C)(COCCCCCCC(=O)O)COCCCCCCC(=O)O)(COC(=O)C(C)(COCCCCCCC(=O)O)COCCCCCCC(=O)O)COC(=O)C(C)(COCCCCCCC(=O)O)COCCCCCCC(=O)O | 0.93 | 8 | 0 |  |  |  |  | 0.0032 | -2.49485 | 50
179 |  | 0 | CC1(C(=O)N(C(=O)N1CC2CO2)CC3CO3)C | 66.66 | 2 | 0 | [12 empty] | C1=CC(=CC=C1CC2=CC=C(C=C2)N)N | 33.34 | 4 | 0 | [12 empty] | 0.0147 | -1.832683 | 50
180 |  | 0 | CC1(C(=O)N(C(=O)N1CC2CO2)CC3CO3)C | 66.66 | 2 | 0 | [12 empty] | C1=CC(=CC=C1N)S(=O)(=O)C2=CC=C(C=C2)N | 33.34 | 4 | 0 | [12 empty] | 0.0180 | -1.744727 | 50
181 |  | 0 | CC1(C(=O)N(C(=O)N1CC2CO2)CC3CO3)C | 66.66 | 2 | 0 | [12 empty] | C1=CC(=CC=C1N)SSC2=CC=C(C=C2)N | 33.34 | 4 | 0 | [12 empty] | 0.0128 | -1.89279 | 50
182 |  | 1 | CC1(C(=O)N(C(=O)N1CC2CO2)CC3CO3)C | 33.34 | 2 | 0 | [12 empty] | CC12CCCCC1C(=O)OC2=O | 66.66 | 1 | 0 | [12 empty] | 0.00657 | -2.182435 | 50
183 |  | 1 | CC1(C(=O)N(C(=O)N1CC2CO2)CC3CO3)C | 33.34 | 2 | 0 | [12 empty] | C1CCC2C(C1)C(=O)OC2=O | 66.66 | 1 | 0 | [12 empty] | 0.0101 | -1.995679 | 50
184 |  | 1 | CC1(C(=O)N(C(=O)N1CC2CO2)CC3CO3)C | 33.34 | 2 | 0 | [12 empty] | C1C=CCC2C1C(=O)OC2=O | 66.66 | 1 | 0 | [12 empty] | 0.0073 | -2.136677 | 50
185 |  | 1 | CC1(C(=O)N(C(=O)N1CC2CO2)CC3CO3)C | 33.34 | 2 | 0 | [12 empty] | CC1=CC2CC1C3C2C(=O)OC3=O | 66.66 | 1 | 0 | [12 empty] | 0.0039 | -2.408935 | 50
186 |  | 1 | CC1(C(=O)N(C(=O)N1CC2CO2)CC3CO3)C | 52.63 | 2 | 0 | [12 empty] | CC1=CC(=C(C=C1)O)O | 47.37 | 0 | 2 | [12 empty] | 0.016 | -1.79588 | 50
187 | 10.1007/s10854-019-00893-1 | 1 | CC(C)(C1=CC=C(C=C1)OCC2CO2)C3=CC=C(C=C3)OCC4CO4 | 31.07 | 2 | 0 | CC(C)(C1=CC=C(C=C1)OCC2CO2)C3=CC=C(C=C3)OCC(COC4=CC=C(C=C4)C(C)(C)C5=CC=C(C=C5)OCC6CO6)O | 6.89 | 2 | 1 | [8 empty] | CC1=CC2CC1C3C2C(=O)OC3=O | 29.23 | 1 | 0 | CC1CCC2C(C1)C(=O)OC2=O | 30.98 | 1 | 0 | CC(COCCCCCCC(=O)O)(COCCCCCCC(=O)O)C(=O)OCC(COC(=O)C(C)(COCCCCCCC(=O)O)COCCCCCCC(=O)O)(COC(=O)C(C)(COCCCCCCC(=O)O)COCCCCCCC(=O)O)COC(=O)C(C)(COCCCCCCC(=O)O)COCCCCCCC(=O)O | 1.83 | 8 | 0 |  |  |  |  | 0.0045 | -2.346787 | 50
188 | 10.1007/s10854-019-00893-1 | 1 | CC(C)(C1=CC=C(C=C1)OCC2CO2)C3=CC=C(C=C3)OCC4CO4 | 30.79 | 2 | 0 | CC(C)(C1=CC=C(C=C1)OCC2CO2)C3=CC=C(C=C3)OCC(COC4=CC=C(C=C4)C(C)(C)C5=CC=C(C=C5)OCC6CO6)O | 6.82 | 2 | 1 | [8 empty] | CC1=CC2CC1C3C2C(=O)OC3=O | 28.97 | 1 | 0 | CC1CCC2C(C1)C(=O)OC2=O | 30.69 | 1 | 0 | CC(COCCCCCCC(=O)O)(COCCCCCCC(=O)O)C(=O)OCC(COC(=O)C(C)(COCCCCCCC(=O)O)COCCCCCCC(=O)O)(COC(=O)C(C)(COCCCCCCC(=O)O)COCCCCCCC(=O)O)COC(=O)C(C)(COCCCCCCC(=O)O)COCCCCCCC(=O)O | 2.73 | 8 | 0 |  |  |  |  | 0.0026 | -2.585027 | 50
189 | doi.org/10.1002/app.52176 | 1 | COc1cc(CCC[Si]2(C)CO[Si](C)(CCCc3ccc(OCC4CO4)c(OC)c3)O[Si](C)(CCCc3ccc(OCC4CO4)c(OC)c3)O[Si](C)(CCCc3ccc(OCC4CO4)c(OC)c3)O2)ccc1OCC1CO1 | 20 | 4 | 0 | [12 empty] | CC1CCC2C(C1)C(=O)OC2=O | 80 | 1 | 0 | [12 empty] | 0.008 | -2.09691 | 10k
190 | doi.org/10.1016/j.polymertesting.2024.108528 | 0 | CC(C)(C1=CC=C(C=C1)OCC2CO2)C3=CC=C(C=C3)OCC4CO4 | 66.66 | 2 | 0 | [12 empty] | C1=CC=C(C(=C1)N)SSC2=CC=CC=C2N | 33.34 | 4 | 0 | [12 empty] | 0.0026 | -2.585027 | 50
191 | doi.org/10.1002/app.52176 | 1 | C[Si]1(CCCOCC2CO2)CO[Si](C)(CCCOCC2CO2)O[Si](C)(CCCOCC2CO2)O[Si](C)(CCCOCC2CO2)O1 | 20 | 4 | 0 | [12 empty] | CC1CCC2C(C1)C(=O)OC2=O | 80 | 1 | 0 | [12 empty] | 0.008 | -2.09691 | 10k
192 | doi.org/10.1021/acs.macromol.1c01002 | 0 | CC(C)(C1=CC=C(C=C1)OCC2CO2)C3=CC=C(C=C3)OCC4CO4 | 50 | 2 | 0 | [12 empty] | C1CNCCN1 | 50 | 2 | 0 | [12 empty] | 0.0325 | -1.488117 | 20
193 | doi.org/10.1021/acs.macromol.1c01002 | 0 | CC(C)(C1=CC=C(C=C1)OCC2CO2)C3=CC=C(C=C3)OCC4CO4 | 50 | 2 | 0 | [12 empty] | CNCCNC | 50 | 2 | 0 | [12 empty] | 0.0377 | -1.423659 | 20
194 | doi.org/10.1021/acs.macromol.1c01002 | 0 | CC(C)(C1=CC=C(C=C1)OCC2CO2)C3=CC=C(C=C3)OCC4CO4 | 50 | 2 | 0 | [12 empty] | C1CNCCC1CCCC2CCNCC2 | 50 | 2 | 0 | [12 empty] | 0.0305 | -1.5157 | 20
195 | doi.org/10.1021/acs.macromol.1c01002 | 0 | CC(C)(C1=CC=C(C=C1)OCC2CO2)C3=CC=C(C=C3)OCC4CO4 | 50 | 2 | 0 | [12 empty] | CNC1CCC(CC2CCC(NC)CC2)CC1 | 50 | 2 | 0 | [12 empty] | 0.0292 | -1.534617 | 20
196 | doi.org/10.1021/acs.macromol.1c01002 | 0 | CC(C)(C1=CC=C(C=C1)OCC2CO2)C3=CC=C(C=C3)OCC4CO4 | 50 | 2 | 0 | [12 empty] | CC1CC(CCC1NC)CC2CCC(C(C2)C)NC | 50 | 2 | 0 | [12 empty] | 0.0312 | -1.505845 | 20
197 | doi.org/10.1021/acs.macromol.1c01002 | 0 | CC(C)(C1=CC=C(C=C1)OCC2CO2)C3=CC=C(C=C3)OCC4CO4 | 50 | 2 | 0 | [12 empty] | CNC1=CC=C(C=C1)CC2=CC=C(C=C2)NC | 50 | 2 | 0 | [12 empty] | 0.0224 | -1.649752 | 20
198 | doi.org/10.1021/acs.macromol.1c01002 | 0 | CC(C)(C1=CC=C(C=C1)OCC2CO2)C3=CC=C(C=C3)OCC4CO4 | 50 | 2 | 0 | [12 empty] | C[Si](C)(C)N1CCN(CC1)[Si](C)(C)C | 50 | 2 | 0 | [12 empty] | 0.013 | -1.886057 | 20
199 | doi.org/10.1021/acs.macromol.1c01002 | 0 | CC(C)(C1=CC=C(C=C1)OCC2CO2)C3=CC=C(C=C3)OCC4CO4 | 50 | 2 | 0 | [12 empty] | CC(C)(C)[Si](C)(C)N1CCN(CC1)[Si](C)(C)C(C)(C)C | 50 | 2 | 0 | [12 empty] | 0.0091 | -2.040959 | 20
200 | doi.org/10.1021/acs.macromol.1c01002 | 0 | CC(C)(C1=CC=C(C=C1)OCC2CO2)C3=CC=C(C=C3)OCC4CO4 | 50 | 2 | 0 | [12 empty] | C[Si](C)(C1=CC=CC=C1)N2CCN(CC2)[Si](C)(C)C3=CC=CC=C3 | 50 | 2 | 0 | [12 empty] | 0.0117 | -1.931814 | 20
201 | doi.org/10.1016/j.eurpolymj.2018.09.020 | 1 | FC(F)(F)c1cc(-c2cc(OCC3CO3)ccc2OCC2CO2)cc(C(F)(F)F)c1 | 33.34 | 2 | 0 | [12 empty] | CC1CCC2C(C1)C(=O)OC2=O | 66.66 | 1 | 0 | [12 empty] | 0.005 | -2.30103 | 1
202 | doi.org/10.1021/acs.macromol.1c01002 | 0 | CC(C)(C1=CC=C(C=C1)OCC2CO2)C3=CC=C(C=C3)OCC4CO4 | 50 | 2 | 0 | [12 empty] | CN(CCN(C)[Si](C)(C)C)[Si](C)(C)C | 50 | 2 | 0 | [12 empty] | 0.0177 | -1.752027 | 20
203 | doi.org/10.1021/acs.macromol.1c01002 | 0 | CC(C)(C1=CC=C(C=C1)OCC2CO2)C3=CC=C(C=C3)OCC4CO4 | 50 | 2 | 0 | [12 empty] | CC(C)(C)[Si](C)(C)N(C)CCN(C)[Si](C)(C)C(C)(C)C | 50 | 2 | 0 | [12 empty] | 0.0136 | -1.866461 | 20
204 | doi.org/10.1021/acs.macromol.1c01002 | 0 | CC(C)(C1=CC=C(C=C1)OCC2CO2)C3=CC=C(C=C3)OCC4CO4 | 50 | 2 | 0 | [12 empty] | CN(CCN(C)[Si](C)(C)C1=CC=CC=C1)[Si](C)(C)C2=CC=CC=C2 | 50 | 2 | 0 | [12 empty] | 0.0182 | -1.739929 | 20
205 | doi.org/10.1021/acs.macromol.1c01002 | 0 | CC(C)(C1=CC=C(C=C1)OCC2CO2)C3=CC=C(C=C3)OCC4CO4 | 50 | 2 | 0 | [12 empty] | C[Si](C)(C)N1CCC(CC1)CCCC2CCN(CC2)[Si](C)(C)C | 50 | 2 | 0 | [12 empty] | 0.0055 | -2.259637 | 20
206 | doi.org/10.1021/acs.macromol.1c01002 | 0 | CC(C)(C1=CC=C(C=C1)OCC2CO2)C3=CC=C(C=C3)OCC4CO4 | 50 | 2 | 0 | [12 empty] | CC(C)(C)[Si](C)(C)N1CCC(CC1)CCCC2CCN(CC2)[Si](C)(C)C(C)(C)C | 50 | 2 | 0 | [12 empty] | 0.0068 | -2.167491 | 20
207 | doi.org/10.1021/acs.macromol.1c01002 | 0 | CC(C)(C1=CC=C(C=C1)OCC2CO2)C3=CC=C(C=C3)OCC4CO4 | 50 | 2 | 0 | [12 empty] | C[Si](C)(C1=CC=CC=C1)N2CCC(CC2)CCCC3CCN(CC3)[Si](C)(C)C4=CC=CC=C4 | 50 | 2 | 0 | [12 empty] | 0.0072 | -2.142668 | 20
208 | doi.org/10.1021/acs.macromol.1c01002 | 0 | CC(C)(C1=CC=C(C=C1)OCC2CO2)C3=CC=C(C=C3)OCC4CO4 | 50 | 2 | 0 | [12 empty] | CN(C1CCC(CC1)CC2CCC(CC2)N(C)[Si](C)(C)C)[Si](C)(C)C | 50 | 2 | 0 | [12 empty] | 0.011 | -1.958607 | 20
209 | doi.org/10.1021/acs.macromol.1c01002 | 0 | CC(C)(C1=CC=C(C=C1)OCC2CO2)C3=CC=C(C=C3)OCC4CO4 | 50 | 2 | 0 | [12 empty] | CC(C)(C)[Si](C)(C)N(C)C1CCC(CC1)CC2CCC(CC2)N(C)[Si](C)(C)C(C)(C)C | 50 | 2 | 0 | [12 empty] | 0.008 | -2.09691 | 20
210 | doi.org/10.1021/acs.macromol.1c01002 | 0 | CC(C)(C1=CC=C(C=C1)OCC2CO2)C3=CC=C(C=C3)OCC4CO4 | 50 | 2 | 0 | [12 empty] | CN(C1CCC(CC2CCC(N(C)[Si](C)(C)c3ccccc3)CC2)CC1)[Si](C)(C)c1ccccc1 | 50 | 2 | 0 | [12 empty] | 0.0077 | -2.113509 | 20
211 | doi.org/10.1021/acs.macromol.1c01002 | 0 | CC(C)(C1=CC=C(C=C1)OCC2CO2)C3=CC=C(C=C3)OCC4CO4 | 50 | 2 | 0 | [12 empty] | CC1CC(CCC1N(C)[Si](C)(C)C)CC2CCC(C(C2)C)N(C)[Si](C)(C)C | 50 | 2 | 0 | [12 empty] | 0.0172 | -1.764472 | 20
212 | doi.org/10.1016/j.jmrt.2022.10.008 | 1 | CC(C)(C1=CC=C(C=C1)OCC2CO2)C3=CC=C(C=C3)OCC4CO4 | 26.20 | 2 | 0 | CC(C)(C1=CC=C(C=C1)OCC2CO2)C3=CC=C(C=C3)OCC(COC4=CC=C(C=C4)C(C)(C)C5=CC=C(C=C5)OCC6CO6)O | 9.85 | 2 | 1 | [8 empty] | CC12CCCCC1C(=O)OC2=O | 61.22 | 1 | 0 | CC(C)C1=CC23CCC4C(C2CC1C(C3C(=O)O)C(=O)O)(CCCC4(C)C(=O)O)C | 2.73 | 3 | 0 | [8 empty] | 0.007 | -2.154902 | 1k
213 | doi.org/10.1021/acs.macromol.1c01002 | 0 | CC(C)(C1=CC=C(C=C1)OCC2CO2)C3=CC=C(C=C3)OCC4CO4 | 50 | 2 | 0 | [12 empty] | CC1CC(CCC1N(C)[Si](C)(C)C(C)(C)C)CC2CCC(C(C2)C)N(C)[Si](C)(C)C(C)(C)C | 50 | 2 | 0 | [12 empty] | 0.0132 | -1.879426 | 20
214 | doi.org/10.1021/acs.macromol.1c01002 | 0 | CC(C)(C1=CC=C(C=C1)OCC2CO2)C3=CC=C(C=C3)OCC4CO4 | 50 | 2 | 0 | [12 empty] | CC1CC(CC2CCC(N(C)[Si](C)(C)c3ccccc3)C(C)C2)CCC1N(C)[Si](C)(C)c1ccccc1 | 50 | 2 | 0 | [12 empty] | 0.0141 | -1.850781 | 20
215 | doi.org/10.1021/acs.macromol.1c01002 | 0 | CC(C)(C1=CC=C(C=C1)OCC2CO2)C3=CC=C(C=C3)OCC4CO4 | 50 | 2 | 0 | [12 empty] | CN(C1=CC=C(C=C1)CC2=CC=C(C=C2)N(C)[Si](C)(C)C)[Si](C)(C)C | 50 | 2 | 0 | [12 empty] | 0.011 | -1.958607 | 20
216 | doi.org/10.1021/acs.macromol.1c01002 | 0 | CC(C)(C1=CC=C(C=C1)OCC2CO2)C3=CC=C(C=C3)OCC4CO4 | 50 | 2 | 0 | [12 empty] | CC(C)(C)[Si](C)(C)N(C)C1=CC=C(C=C1)CC2=CC=C(C=C2)N(C)[Si](C)(C)C(C)(C)C | 50 | 2 | 0 | [12 empty] | 0.009 | -2.045757 | 20
217 | doi.org/10.1021/acs.macromol.1c01002 | 0 | CC(C)(C1=CC=C(C=C1)OCC2CO2)C3=CC=C(C=C3)OCC4CO4 | 50 | 2 | 0 | [12 empty] | CN(c1ccc(Cc2ccc(N(C)[Si](C)(C)c3ccccc3)cc2)cc1)[Si](C)(C)c1ccccc1 | 50 | 2 | 0 | [12 empty] | 0.0095 | -2.022276 | 20
218 | doi.org/10.1016/j.compositesb.2022.109701 | 0 | CC(C)(C1=CC=C(C=C1)OCC2CO2)C3=CC=C(C=C3)OCC4CO4 | 66.68 | 2 | 0 | [12 empty] | C1=CC(=CC=C1CC2=CC=C(C=C2)N)N | 33.32 | 4 | 0 | [12 empty] | 0.016 | -1.79588 | 1k
219 | doi.org/10.1002/pol.1986.140240602 | 1 | CC(C)(C1=CC=C(C=C1)OCC2CO2)C3=CC=C(C=C3)OCC4CO4 | 46.53 | 2 | 0 | CC(C)(C1=CC=C(C=C1)OCC2CO2)C3=CC=C(C=C3)OCC(COC4=CC=C(C=C4)C(C)(C)C5=CC=C(C=C5)OCC6CO6)O | 7.52 | 2 | 1 | [8 empty] | C1=CC2=C(C=C1OC(=C(C(C(F)(F)F)(C(F)(F)F)F)C(C(F)(F)F)(C(F)(F)F)F)C(F)(F)F)C(=O)OC2=O | 45.95 | 1 | 0 | [12 empty] | 0.006 | -2.221849 | 50
220 | doi.org/10.1002/pol.1986.140240602 | 1 | CC(C)(C1=CC=C(C=C1)OCC2CO2)C3=CC=C(C=C3)OCC4CO4 | 46.53 | 2 | 0 | CC(C)(C1=CC=C(C=C1)OCC2CO2)C3=CC=C(C=C3)OCC(COC4=CC=C(C=C4)C(C)(C)C5=CC=C(C=C5)OCC6CO6)O | 7.52 | 2 | 1 | [8 empty] | C1=CC2=C(C=C1OC(=C(C(C(F)(F)F)(C(F)(F)F)F)C(C(F)(F)F)(C(F)(F)F)F)C(F)(F)F)C(=O)OC2=O | 34.46 | 1 | 0 | C[C@@]12[C@H]3C[C@@H]([C@@H]1C(=O)OC2=O)C=C3 | 11.49 | 1 | 0 | [8 empty] | 0.0045 | -2.346787 | 50
221 | doi.org/10.1002/pol.1986.140240602 | 1 | CC(C)(C1=CC=C(C=C1)OCC2CO2)C3=CC=C(C=C3)OCC4CO4 | 46.53 | 2 | 0 | CC(C)(C1=CC=C(C=C1)OCC2CO2)C3=CC=C(C=C3)OCC(COC4=CC=C(C=C4)C(C)(C)C5=CC=C(C=C5)OCC6CO6)O | 7.52 | 2 | 1 | [8 empty] | C1=CC2=C(C=C1OC(=C(C(C(F)(F)F)(C(F)(F)F)F)C(C(F)(F)F)(C(F)(F)F)F)C(F)(F)F)C(=O)OC2=O | 22.975 | 1 | 0 | C[C@@]12[C@H]3C[C@@H]([C@@H]1C(=O)OC2=O)C=C3 | 22.975 | 1 | 0 | [8 empty] | 0.0043 | -2.366532 | 50
222 | doi.org/10.1002/pol.1986.140240602 | 1 | CC(C)(C1=CC=C(C=C1)OCC2CO2)C3=CC=C(C=C3)OCC4CO4 | 46.53 | 2 | 0 | CC(C)(C1=CC=C(C=C1)OCC2CO2)C3=CC=C(C=C3)OCC(COC4=CC=C(C=C4)C(C)(C)C5=CC=C(C=C5)OCC6CO6)O | 7.52 | 2 | 1 | [8 empty] | C1=CC2=C(C=C1OC(=C(C(C(F)(F)F)(C(F)(F)F)F)C(C(F)(F)F)(C(F)(F)F)F)C(F)(F)F)C(=O)OC2=O | 11.49 | 1 | 0 | C[C@@]12[C@H]3C[C@@H]([C@@H]1C(=O)OC2=O)C=C3 | 34.46 | 1 | 0 | [8 empty] | 0.0042 | -2.376751 | 50
223 | doi.org/10.1016/j.jmrt.2022.10.008 | 1 | CC(C)(C1=CC=C(C=C1)OCC2CO2)C3=CC=C(C=C3)OCC4CO4 | 26.60 | 2 | 0 | CC(C)(C1=CC=C(C=C1)OCC2CO2)C3=CC=C(C=C3)OCC(COC4=CC=C(C=C4)C(C)(C)C5=CC=C(C=C5)OCC6CO6)O | 9.99 | 2 | 1 | [8 empty] | CC12CCCCC1C(=O)OC2=O | 57.62 | 1 | 0 | CC(C)C1=CC23CCC4C(C2CC1C(C3C(=O)O)C(=O)O)(CCCC4(C)C(=O)O)C | 5.79 | 3 | 0 | [8 empty] | 0.0065 | -2.187087 | 1k
224 | doi.org/10.1002/pol.1986.140240602 | 1 | CC(C)(C1=CC=C(C=C1)OCC2CO2)C3=CC=C(C=C3)OCC4CO4 | 46.53 | 2 | 0 | CC(C)(C1=CC=C(C=C1)OCC2CO2)C3=CC=C(C=C3)OCC(COC4=CC=C(C=C4)C(C)(C)C5=CC=C(C=C5)OCC6CO6)O | 7.52 | 2 | 1 | [8 empty] | C[C@@]12[C@H]3C[C@@H]([C@@H]1C(=O)OC2=O)C=C3 | 45.95 | 1 | 0 | [12 empty] | 0.0025 | -2.60206 | 50
225 | 10.1109/ICD.2016.7547797 | 0 | CC(C)(C1=CC=C(C=C1)OCC2CO2)C3=CC=C(C=C3)OCC4CO4 | 66.66 | 2 | 0 | [12 empty] | CC(COCC(C)OCC(C)N)N | 16.67 | 4 | 0 | CC(COCC(C)OCC(C)OCC(C)N)N | 16.67 | 4 | 0 | [8 empty] | 0.0078 | -2.107905 | 50
226 | 10.1109/ICD.2016.7547797 | 0 | CC(C)(C1=CC=C(C=C1)OCC2CO2)C3=CC=C(C=C3)OCC4CO4 | 63.36 | 2 | 0 | CCCCCCCCCCCCCCCCOCC1CO1 | 4.97 | 1 | 0 | [8 empty] | CC(COCC(C)OCC(C)N)N | 15.84 | 4 | 0 | CC(COCC(C)OCC(C)OCC(C)N)N | 15.84 | 4 | 0 | [8 empty] | 0.006 | -2.221849 | 50
227 | 10.1109/ICD.2016.7547797 | 0 | CC(C)(C1=CC=C(C=C1)OCC2CO2)C3=CC=C(C=C3)OCC4CO4 | 60.36 | 2 | 0 | CCCCCCCCCCCCCCCCOCC1CO1 | 9.46 | 1 | 0 | [8 empty] | CC(COCC(C)OCC(C)N)N | 15.09 | 4 | 0 | CC(COCC(C)OCC(C)OCC(C)N)N | 15.09 | 4 | 0 | [8 empty] | 0.0062 | -2.207608 | 50
228 | 10.1109/ICD.2016.7547797 | 0 | CC(C)(C1=CC=C(C=C1)OCC2CO2)C3=CC=C(C=C3)OCC4CO4 | 57.63 | 2 | 0 | CCCCCCCCCCCCCCCCOCC1CO1 | 13.56 | 1 | 0 | [8 empty] | CC(COCC(C)OCC(C)N)N | 14.41 | 4 | 0 | CC(COCC(C)OCC(C)OCC(C)N)N | 14.41 | 4 | 0 | [8 empty] | 0.0064 | -2.19382 | 50
229 | doi.org/10.1021/acssuschemeng.6b00479 | 0 | CC(C)(C1=CC=C(C=C1)OCC2CO2)C3=CC=C(C=C3)OCC4CO4 | 58.17 | 2 | 0 | CC(C)(C1=CC=C(C=C1)OCC2CO2)C3=CC=C(C=C3)OCC(COC4=CC=C(C=C4)C(C)(C)C5=CC=C(C=C5)OCC6CO6)O | 8.49 | 2 | 1 | [8 empty] | C1=CC(=CC(=C1)S(=O)(=O)C2=CC=CC(=C2)N)N | 33.34 | 4 | 0 | [12 empty] | 0.0045 | -2.346787 | 50
230 | doi.org/10.1021/acssuschemeng.6b00479 | 0 | COc1cc(CC2CO2)ccc1Oc1nc(Oc2ccc(CC3CO3)cc2OC)nc(Oc2ccc(CC3CO3)cc2OC)n1 | 57.14 | 3 | 0 | [12 empty] | C1=CC(=CC(=C1)S(=O)(=O)C2=CC=CC(=C2)N)N | 42.86 | 4 | 0 | [12 empty] | 0.0029 | -2.537602 | 50
231 | 10.1088/1361-6463/acbf60 | 1 | CC(C)(C1=CC=C(C=C1)OCC2CO2)C3=CC=C(C=C3)OCC4CO4 | 29.0 | 2 | 0 | CC(C)(C1=CC=C(C=C1)OCC2CO2)C3=CC=C(C=C3)OCC(COC4=CC=C(C=C4)C(C)(C)C5=CC=C(C=C5)OCC6CO6)O | 4.33 | 2 | 1 | [8 empty] | CC1=CCC2C(C1)C(=O)OC2=O | 50 | 1 | 0 | CCCCCCCCCC/C=C/C1CC(=O)OC1=O | 16.67 | 1 | 0 | [8 empty] | 0.000333 | -3.477556 | 50
232 | 10.1088/1361-6463/acbf60 | 1 | CC(C)(C1=CC=C(C=C1)OCC2CO2)C3=CC=C(C=C3)OCC4CO4 | 29.0 | 2 | 0 | CC(C)(C1=CC=C(C=C1)OCC2CO2)C3=CC=C(C=C3)OCC(COC4=CC=C(C=C4)C(C)(C)C5=CC=C(C=C5)OCC6CO6)O | 4.33 | 2 | 1 | [8 empty] | CC1=CCC2C(C1)C(=O)OC2=O | 55.56 | 1 | 0 | CCCCCCCCCC/C=C/C1CC(=O)OC1=O | 11.11 | 1 | 0 | [8 empty] | 0.00598 | -2.223299 | 50
233 | 10.1088/1361-6463/acbf60 | 1 | CC(C)(C1=CC=C(C=C1)OCC2CO2)C3=CC=C(C=C3)OCC4CO4 | 29.0 | 2 | 0 | CC(C)(C1=CC=C(C=C1)OCC2CO2)C3=CC=C(C=C3)OCC(COC4=CC=C(C=C4)C(C)(C)C5=CC=C(C=C5)OCC6CO6)O | 4.33 | 2 | 1 | [8 empty] | CC1=CCC2C(C1)C(=O)OC2=O | 33.335 | 1 | 0 | CCCCCCCCCC/C=C/C1CC(=O)OC1=O | 33.335 | 1 | 0 | [8 empty] | 0.001996 | -2.699839 | 50
234 | doi.org/10.1016/j.jmrt.2022.10.008 | 1 | CC(C)(C1=CC=C(C=C1)OCC2CO2)C3=CC=C(C=C3)OCC4CO4 | 27.06 | 2 | 0 | CC(C)(C1=CC=C(C=C1)OCC2CO2)C3=CC=C(C=C3)OCC(COC4=CC=C(C=C4)C(C)(C)C5=CC=C(C=C5)OCC6CO6)O | 10.15 | 2 | 1 | [8 empty] | CC12CCCCC1C(=O)OC2=O | 53.56 | 1 | 0 | CC(C)C1=CC23CCC4C(C2CC1C(C3C(=O)O)C(=O)O)(CCCC4(C)C(=O)O)C | 9.23 | 3 | 0 | [8 empty] | 0.0079 | -2.102373 | 1k
235 | 10.1109/TDEI.2022.3193652 | 1 | CC(C)(C1=CC=C(C=C1)OCC2CO2)C3=CC=C(C=C3)OCC4CO4 | 29.0 | 2 | 0 | CC(C)(C1=CC=C(C=C1)OCC2CO2)C3=CC=C(C=C3)OCC(COC4=CC=C(C=C4)C(C)(C)C5=CC=C(C=C5)OCC6CO6)O | 4.36 | 2 | 1 | [8 empty] | C1=CC=C2C(=C1)C(=O)OC2=O | 66.64 | 1 | 0 | [12 empty] | 0.0047 | -2.327902 | 50
236 | 10.1109/TDEI.2022.3193652 | 1 | CC(C)(C1=CC=C(C=C1)OCC2CO2)C3=CC=C(C=C3)OCC4CO4 | 29.03 | 2 | 0 | CC(C)(C1=CC=C(C=C1)OCC2CO2)C3=CC=C(C=C3)OCC(COC4=CC=C(C=C4)C(C)(C)C5=CC=C(C=C5)OCC6CO6)O | 4.34 | 2 | 1 | [8 empty] | C1C=CCC2C1C(=O)OC2=O | 66.63 | 1 | 0 | [12 empty] | 0.0062 | -2.207608 | 50
237 | 10.1109/TDEI.2022.3193652 | 1 | CC(C)(C1=CC=C(C=C1)OCC2CO2)C3=CC=C(C=C3)OCC4CO4 | 29.01 | 2 | 0 | CC(C)(C1=CC=C(C=C1)OCC2CO2)C3=CC=C(C=C3)OCC(COC4=CC=C(C=C4)C(C)(C)C5=CC=C(C=C5)OCC6CO6)O | 4.34 | 2 | 1 | [8 empty] | CC1=CCC2C(C1)C(=O)OC2=O | 66.65 | 1 | 0 | [12 empty] | 0.0036 | -2.443697 | 50
238 | 10.1109/TDEI.2022.3193652 | 1 | CC(C)(C1=CC=C(C=C1)OCC2CO2)C3=CC=C(C=C3)OCC4CO4 | 28.96 | 2 | 0 | CC(C)(C1=CC=C(C=C1)OCC2CO2)C3=CC=C(C=C3)OCC(COC4=CC=C(C=C4)C(C)(C)C5=CC=C(C=C5)OCC6CO6)O | 4.33 | 2 | 1 | [8 empty] | C1CCC2C(C1)C(=O)OC2=O | 66.71 | 1 | 0 | [12 empty] | 0.0088 | -2.055517 | 50
239 | 10.1109/TDEI.2022.3193652 | 1 | CC(C)(C1=CC=C(C=C1)OCC2CO2)C3=CC=C(C=C3)OCC4CO4 | 29.03 | 2 | 0 | CC(C)(C1=CC=C(C=C1)OCC2CO2)C3=CC=C(C=C3)OCC(COC4=CC=C(C=C4)C(C)(C)C5=CC=C(C=C5)OCC6CO6)O | 4.34 | 2 | 1 | [8 empty] | CC1CCC2C(C1)C(=O)OC2=O | 66.63 | 1 | 0 | [12 empty] | 0.0035 | -2.455932 | 50
240 | 10.1109/TDEI.2022.3193652 | 1 | CC(C)(C1=CC=C(C=C1)OCC2CO2)C3=CC=C(C=C3)OCC4CO4 | 29.03 | 2 | 0 | CC(C)(C1=CC=C(C=C1)OCC2CO2)C3=CC=C(C=C3)OCC(COC4=CC=C(C=C4)C(C)(C)C5=CC=C(C=C5)OCC6CO6)O | 4.34 | 2 | 1 | [8 empty] | CC1=CC2CC1C3C2C(=O)OC3=O | 66.63 | 1 | 0 | [12 empty] | 0.0024 | -2.619789 | 50
241 | doi.org/10.3390/molecules28062826 | 0 | CC(C)(C1=CC=C(C=C1)OCC2CO2)C3=CC=C(C=C3)OCC4CO4 | 56.30 | 2 | 0 | CC(C)(C1=CC=C(C=C1)OCC2CO2)C3=CC=C(C=C3)OCC(COC4=CC=C(C=C4)C(C)(C)C5=CC=C(C=C5)OCC6CO6)O | 10.36 | 2 | 1 | [8 empty] | C1=CC(=CC=C1CC2=CC=C(C=C2)N)N | 33.34 | 4 | 0 | [12 empty] | 0.0079 | -2.102373 | 2M
242 | doi.org/10.3390/molecules28062826 | 0 | CC(C)(C1=CC=C(C=C1)OCC2CO2)C3=CC=C(C=C3)OCC4CO4 | 54.87 | 2 | 0 | CC(C)(C1=CC=C(C=C1)OCC2CO2)C3=CC=C(C=C3)OCC(COC4=CC=C(C=C4)C(C)(C)C5=CC=C(C=C5)OCC6CO6)O | 10.1 | 2 | 1 | C[Si](C)(CCCOCC1CO1)O[Si](O[Si](C)(C)CCCOCC2CO2)(O[Si](C)(C)CCCOCC3CO3)O[Si](C)(C)CCCOCC4CO4 | 1.27 | 4 | 0 |  |  |  |  | C1=CC(=CC=C1CC2=CC=C(C=C2)N)N | 33.76 | 4 | 0 | [12 empty] | 0.004 | -2.39794 | 2M
243 | doi.org/10.1016/j.cej.2023.145199 | 1 | CC(C)(C1=CC=C(C=C1)OCC2CO2)C3=CC=C(C=C3)OCC4CO4 | 27.43 | 2 | 0 | CC(C)(C1=CC=C(C=C1)OCC2CO2)C3=CC=C(C=C3)OCC(COC4=CC=C(C=C4)C(C)(C)C5=CC=C(C=C5)OCC6CO6)O | 6.1 | 2 | 1 | [8 empty] | CC12CCCCC1C(=O)OC2=O | 66.47 | 1 | 0 | [12 empty] | 0.0081 | -2.091515 | 50
244 | doi.org/10.1016/j.cej.2023.145199 | 0 | CC(C)(C1=CC=C(C=C1)OCC2CO2)C3=CC=C(C=C3)OCC4CO4 | 54.92 | 2 | 0 | CC(C)(C1=CC=C(C=C1)OCC2CO2)C3=CC=C(C=C3)OCC(COC4=CC=C(C=C4)C(C)(C)C5=CC=C(C=C5)OCC6CO6)O | 12.22 | 2 | 1 | [8 empty] | C1=CC(=CC=C1N)SSC2=CC=C(C=C2)N | 32.86 | 4 | 0 | [12 empty] | 0.0082 | -2.086186 | 50
245 | doi.org/10.1016/j.jmrt.2022.10.008 | 1 | CC(C)(C1=CC=C(C=C1)OCC2CO2)C3=CC=C(C=C3)OCC4CO4 | 27.56 | 2 | 0 | CC(C)(C1=CC=C(C=C1)OCC2CO2)C3=CC=C(C=C3)OCC(COC4=CC=C(C=C4)C(C)(C)C5=CC=C(C=C5)OCC6CO6)O | 10.34 | 2 | 1 | [8 empty] | CC12CCCCC1C(=O)OC2=O | 48.97 | 1 | 0 | CC(C)C1=CC23CCC4C(C2CC1C(C3C(=O)O)C(=O)O)(CCCC4(C)C(=O)O)C | 13.12 | 3 | 0 | [8 empty] | 0.0083 | -2.080922 | 1k
246 | 10.1109/14.2381 | 0 | CC(C)(C1=CC=C(C=C1)OCC2CO2)C3=CC=C(C=C3)OCC4CO4 | 53 | 2 | 0 | CC(C)(C1=CC=C(C=C1)OCC2CO2)C3=CC=C(C=C3)OCC(COC4=CC=C(C=C4)C(C)(C)C5=CC=C(C=C5)OCC6CO6)O | 7.92 | 2 | 1 | [8 empty] | C(CNCCNCCN)N | 39.08 | 4 | 0 | [12 empty] | 0.019 | -1.721246 | 200
247 | 10.1109/14.2381 | 1 | CC(C)(C1=CC=C(C=C1)OCC2CO2)C3=CC=C(C=C3)OCC4CO4 | 30.16 | 2 | 0 | CC(C)(C1=CC=C(C=C1)OCC2CO2)C3=CC=C(C=C3)OCC(COC4=CC=C(C=C4)C(C)(C)C5=CC=C(C=C5)OCC6CO6)O | 4.51 | 2 | 1 | [8 empty] | CCCCCCCCCC/C=C/C1CC(=O)OC1=O | 65.33 | 1 | 0 | [12 empty] | 0.014 | -1.853872 | 200
248 | doi.org/10.1049/hve2.12175 | 0 | CC(C)(C1=CC=C(C=C1)OCC2CO2)C3=CC=C(C=C3)OCC4CO4 | 78.65 | 2 | 0 | CC(C)(C1=CC=C(C=C1)OCC2CO2)C3=CC=C(C=C3)OCC(COC4=CC=C(C=C4)C(C)(C)C5=CC=C(C=C5)OCC6CO6)O | 17.43 | 2 | 1 | [8 empty] | CCN1C=CN=C1 | 3.92 | 0 | 0 | [12 empty] | 0.009 | -2.045757 | 50
249 | doi.org/10.1049/hve2.12175 | 0 | CC(C)(C1=CC=C(C=C1)OCC2CO2)C3=CC=C(C=C3)OCC4CO4 | 72.94 | 2 | 0 | CC(C)(C1=CC=C(C=C1)OCC2CO2)C3=CC=C(C=C3)OCC(COC4=CC=C(C=C4)C(C)(C)C5=CC=C(C=C5)OCC6CO6)O | 16.16 | 2 | 1 | [8 empty] | CCN1C=CN=C1 | 10.9 | 0 | 0 | [12 empty] | 0.01 | -2 | 50
250 | doi.org/10.1049/hve2.12175 | 0 | CC(C)(C1=CC=C(C=C1)OCC2CO2)C3=CC=C(C=C3)OCC4CO4 | 68 | 2 | 0 | CC(C)(C1=CC=C(C=C1)OCC2CO2)C3=CC=C(C=C3)OCC(COC4=CC=C(C=C4)C(C)(C)C5=CC=C(C=C5)OCC6CO6)O | 15.06 | 2 | 1 | [8 empty] | CCN1C=CN=C1 | 16.94 | 0 | 0 | [12 empty] | 0.012 | -1.920819 | 50
251 | doi.org/10.1049/hve2.12175 | 0 | CC(C)(C1=CC=C(C=C1)OCC2CO2)C3=CC=C(C=C3)OCC4CO4 | 58.15 | 2 | 0 | CC(C)(C1=CC=C(C=C1)OCC2CO2)C3=CC=C(C=C3)OCC(COC4=CC=C(C=C4)C(C)(C)C5=CC=C(C=C5)OCC6CO6)O | 12.88 | 2 | 1 | [8 empty] | CCN1C=CN=C1 | 28.97 | 0 | 0 | [12 empty] | 0.015 | -1.823909 | 50
252 | doi.org/10.1049/hve2.12175 | 0 | CC(C)(C1=CC=C(C=C1)OCC2CO2)C3=CC=C(C=C3)OCC4CO4 | 50.79 | 2 | 0 | CC(C)(C1=CC=C(C=C1)OCC2CO2)C3=CC=C(C=C3)OCC(COC4=CC=C(C=C4)C(C)(C)C5=CC=C(C=C5)OCC6CO6)O | 11.26 | 2 | 1 | [8 empty] | CCN1C=CN=C1 | 37.96 | 0 | 0 | [12 empty] | 0.025 | -1.60206 | 50
253 | doi.org/10.1049/hve2.12175 | 0 | CC(C)(C1=CC=C(C=C1)OCC2CO2)C3=CC=C(C=C3)OCC4CO4 | 79.03 | 2 | 0 | CC(C)(C1=CC=C(C=C1)OCC2CO2)C3=CC=C(C=C3)OCC(COC4=CC=C(C=C4)C(C)(C)C5=CC=C(C=C5)OCC6CO6)O | 17.52 | 2 | 1 | [8 empty] | CCC1=NC=C(N1)C | 3.45 | 1 | 0 | [12 empty] | 0.008 | -2.09691 | 50
254 | doi.org/10.1049/hve2.12175 | 0 | CC(C)(C1=CC=C(C=C1)OCC2CO2)C3=CC=C(C=C3)OCC4CO4 | 73.97 | 2 | 0 | CC(C)(C1=CC=C(C=C1)OCC2CO2)C3=CC=C(C=C3)OCC(COC4=CC=C(C=C4)C(C)(C)C5=CC=C(C=C5)OCC6CO6)O | 16.39 | 2 | 1 | [8 empty] | CCC1=NC=C(N1)C | 9.64 | 1 | 0 | [12 empty] | 0.009 | -2.045757 | 50
255 | doi.org/10.1049/hve2.12175 | 0 | CC(C)(C1=CC=C(C=C1)OCC2CO2)C3=CC=C(C=C3)OCC4CO4 | 69.49 | 2 | 0 | CC(C)(C1=CC=C(C=C1)OCC2CO2)C3=CC=C(C=C3)OCC(COC4=CC=C(C=C4)C(C)(C)C5=CC=C(C=C5)OCC6CO6)O | 15.4 | 2 | 1 | [8 empty] | CCC1=NC=C(N1)C | 15.11 | 1 | 0 | [12 empty] | 0.009 | -2.045757 | 50
256 | doi.org/10.1016/j.jmrt.2022.10.008 | 1 | CC(C)(C1=CC=C(C=C1)OCC2CO2)C3=CC=C(C=C3)OCC4CO4 | 25.84 | 2 | 0 | CC(C)(C1=CC=C(C=C1)OCC2CO2)C3=CC=C(C=C3)OCC(COC4=CC=C(C=C4)C(C)(C)C5=CC=C(C=C5)OCC6CO6)O | 9.7 | 2 | 1 | [8 empty] | CC12CCCCC1C(=O)OC2=O | 64.45 | 1 | 0 | [12 empty] | 0.0067 | -2.173925 | 1k
257 | doi.org/10.1049/hve2.12175 | 0 | CC(C)(C1=CC=C(C=C1)OCC2CO2)C3=CC=C(C=C3)OCC4CO4 | 60.36 | 2 | 0 | CC(C)(C1=CC=C(C=C1)OCC2CO2)C3=CC=C(C=C3)OCC(COC4=CC=C(C=C4)C(C)(C)C5=CC=C(C=C5)OCC6CO6)O | 13.38 | 2 | 1 | [8 empty] | CCC1=NC=C(N1)C | 26.26 | 1 | 0 | [12 empty] | 0.010 | -2 | 50
258 | doi.org/10.1049/hve2.12175 | 0 | CC(C)(C1=CC=C(C=C1)OCC2CO2)C3=CC=C(C=C3)OCC4CO4 | 53.36 | 2 | 0 | CC(C)(C1=CC=C(C=C1)OCC2CO2)C3=CC=C(C=C3)OCC(COC4=CC=C(C=C4)C(C)(C)C5=CC=C(C=C5)OCC6CO6)O | 11.82 | 2 | 1 | [8 empty] | CCC1=NC=C(N1)C | 34.82 | 1 | 0 | [12 empty] | 0.012 | -1.920819 | 50
259 | doi.org/10.1016/j.polymer.2021.123882 | 0 | C1C(O1)CN(CC2CO2)C3=CC(=CC=C3)OCC4CO4 | 50 | 3 | 0 | [12 empty] | C(CNCCN)N | 50 | 5 | 0 | [12 empty] | 0.016 | -1.79588 | 10
260 | doi.org/10.1002/app.52461 | 0 | CC(C)(C1=CC=C(C=C1)OCC2CO2)C3=CC=C(C=C3)OCC4CO4 | 38.62 | 2 | 0 | CC(C)(C1=CC=C(C=C1)OCC2CO2)C3=CC=C(C=C3)OCC(COC4=CC=C(C=C4)C(C)(C)C5=CC=C(C=C5)OCC6CO6)O | 25.9 | 2 | 1 | [8 empty] | C1=CC(=CC=C1N)S(=O)(=O)C2=CC=C(C=C2)N | 35.48 | 4 | 0 | [12 empty] | 0.0171 | -1.767004 | 1000
261 | doi.org/10.3390/ijms24032301 | 0 | C1CC2C(O2)CC1COC(=O)C3CCC4C(C3)O4 | 33.34 | 2 | 0 | [12 empty] | CC1CCC2C(C1)C(=O)OC2=O | 66.66 | 1 | 0 | [12 empty] | 0.0055 | -2.259637 | 50
262 | doi.org/10.3390/ijms24032301 | 0 | O=P(OCC1CCC2OC2C1)(OCC1CCC2OC2C1)c1ccccc1 | 5.39 | 2 | 0 | C1C(O1)CN2C(=O)N(C(=O)N(C2=O)CC3CO3)CC4CO4 | 20.95 | 3 | 0 | [8 empty] | CC1CCC2C(C1)C(=O)OC2=O | 73.66 | 1 | 0 | [12 empty] | 0.003 | -2.522879 | 50
263 | doi.org/10.1016/j.polymer.2015.09.078 | 0 | CC(C)(C1=CC=C(C=C1)OCC2CO2)C3=CC=C(C=C3)OCC4CO4 | 80 | 2 | 0 | [12 empty] | C(CN)N | 20 | 4 | 0 | [12 empty] | 0.0115 | -1.939302 | 10
264 | doi.org/10.1016/j.polymer.2015.09.078 | 0 | CC(C)(C1=CC=C(C=C1)OCC2CO2)C3=CC=C(C=C3)OCC4CO4 | 80 | 2 | 0 | [12 empty] | C1=CC(=CC(=C1)S(=O)(=O)C2=CC=CC(=C2)N)N | 20 | 4 | 0 | [12 empty] | 0.0091 | -2.040959 | 10
265 | doi.org/10.1016/j.matlet.2023.134120 | 0 | C1C(O1)COC2=CC=C(C=C2)/C=C/C(=O)OCC3CO3 | 54.9 | 2 | 0 | [12 empty] | CC12CCCCC1C(=O)OC2=O | 45.1 | 1 | 0 | [12 empty] | 0.024 | -1.619789 | 50k
266 |  | 0 | C1=C(CC2=CC=C(OCC3CO3)C=C2)C=CC(OCC2CO2)=C1 | 59.33 | 2 | 0 | OC(COC1=CC=C(CC2=CC=C(OCC3CO3)C=C2)C=C1)COC1=CC=C(CC2=CC=C(OCC3CO3)C=C2)C=C1 | 7.34 | 2 | 1 | [8 empty] | C1=CC=C(C(=C1)N)SSC2=CC=CC=C2N | 33.33 | 4 | 0 | [12 empty] | 0.0095 | -2.022276 | 50
267 | doi.org/10.1039/C7RA09941J | 1 | O=C(c1ccc(F)cc1)c1c(OCC2CO2)ccc2c(C(=O)c3ccc(F)cc3)c(OCC3CO3)ccc12 | 33.33 | 2 | 0 | [12 empty] | CC12CCCCC1C(=O)OC2=O | 66.67 | 1 | 0 | [12 empty] | 0.0105 | -1.978811 | 10k