## Sheet1
Unnamed: 0 | catalyst-0without1added | monomer1 | ratios_mol% | num_of_epoxy_groups | num_of_hydroxyl | monomer2 | ratios_mol% | num_of_epoxy_groups | num_of_hydroxyl | monomer3 | ratios_mol% | num_of_epoxy_groups | num_of_hydroxyl | monomer4 | ratios_mol% | num_of_epoxy_groups | num_of_hydroxyl | curing_agent_1 | ratios_mol% | functionality(Not considered hydroxyl) | num_of_hydroxyl | curing_agent_2 | ratios_mol% | functionality(Not considered hydroxyl) | num_of_hydroxyl | curing_agent_3 | ratios_mol% | functionality(Not considered hydroxyl) | num_of_hydroxyl | curing_agent_4 | ratios_mol% | functionality(Not considered hydroxyl) | num_of_hydroxyl | tan_delta | log_tan_delta
| 0 | O=C(OCC1CO1)c1ccccc1SSc1ccccc1C(=O)OCC1CO1 | 71.43 | 2 | 0 | [12 empty] | C(CNCCN)N | 28.57 | 5 | 0
| 0 | O=C(OCC1CO1)c1ccccc1SSc1ccccc1C(=O)OCC1CO1 | 66.66 | 2 | 0 | [12 empty] | CC1(CC(CC(C1)(C)CN)N)C | 33.34 | 4 | 0
| 0 | O=C(OCC1CO1)c1ccccc1SSc1ccccc1C(=O)OCC1CO1 | 66.66 | 2 | 0 | [12 empty] | C1=CC(=CC=C1CC2=CC=C(C=C2)N)N | 33.34 | 4 | 0
| 0 | O=C(OCC1CO1)c1ccccc1SSc1ccccc1C(=O)OCC1CO1 | 66.66 | 2 | 0 | [12 empty] | C1=CC(=CC=C1N)S(=O)(=O)C2=CC=C(C=C2)N | 33.34 | 4 | 0
| 1 | O=C(OCC1CO1)c1ccccc1SSc1ccccc1C(=O)OCC1CO1 | 33.34 | 2 | 0 | [12 empty] | CC12CCCCC1C(=O)OC2=O | 66.66 | 1 | 0
| 1 | O=C(OCC1CO1)c1ccccc1SSc1ccccc1C(=O)OCC1CO1 | 33.34 | 2 | 0 | [12 empty] | CC1(CC(=O)OC1=O)C | 66.66 | 1 | 0
| 1 | O=C(OCC1CO1)c1ccccc1SSc1ccccc1C(=O)OCC1CO1 | 33.34 | 2 | 0 | [12 empty] | C1CCC2C(C1)C(=O)OC2=O | 66.66 | 1 | 0
| 1 | O=C(OCC1CO1)c1ccccc1SSc1ccccc1C(=O)OCC1CO1 | 33.34 | 2 | 0 | [12 empty] | C1C=CCC2C1C(=O)OC2=O | 66.66 | 1 | 0
| 0 | O=C(CCSSCCC(=O)OCC1CO1)OCC1CO1 | 71.43 | 2 | 0 | [12 empty] | C(CNCCN)N | 28.57 | 5 | 0
| 0 | O=C(CCSSCCC(=O)OCC1CO1)OCC1CO1 | 66.66 | 2 | 0 | [12 empty] | CC1(CC(CC(C1)(C)CN)N)C | 33.34 | 4 | 0
| 0 | O=C(CCSSCCC(=O)OCC1CO1)OCC1CO1 | 66.66 | 2 | 0 | [12 empty] | C1=CC(=CC=C1CC2=CC=C(C=C2)N)N | 33.34 | 4 | 0
| 0 | O=C(CCSSCCC(=O)OCC1CO1)OCC1CO1 | 66.66 | 2 | 0 | [12 empty] | C1=CC(=CC=C1N)S(=O)(=O)C2=CC=C(C=C2)N | 33.34 | 4 | 0
| 1 | O=C(CCSSCCC(=O)OCC1CO1)OCC1CO1 | 33.34 | 2 | 0 | [12 empty] | CC12CCCCC1C(=O)OC2=O | 66.66 | 1 | 0
| 1 | O=C(CCSSCCC(=O)OCC1CO1)OCC1CO1 | 33.34 | 2 | 0 | [12 empty] | CC1(CC(=O)OC1=O)C | 66.66 | 1 | 0
| 1 | O=C(CCSSCCC(=O)OCC1CO1)OCC1CO1 | 33.34 | 2 | 0 | [12 empty] | C1CCC2C(C1)C(=O)OC2=O | 66.66 | 1 | 0
| 1 | O=C(CCSSCCC(=O)OCC1CO1)OCC1CO1 | 33.34 | 2 | 0 | [12 empty] | C1C=CCC2C1C(=O)OC2=O | 66.66 | 1 | 0
| 0 | C1C(O1)COCCSSCCOCC2CO2 | 71.43 | 2 | 0 | [12 empty] | C(CNCCN)N | 28.57 | 5 | 0
| 0 | C1C(O1)COCCSSCCOCC2CO2 | 66.66 | 2 | 0 | [12 empty] | CC1(CC(CC(C1)(C)CN)N)C | 33.34 | 4 | 0
| 0 | C1C(O1)COCCSSCCOCC2CO2 | 66.66 | 2 | 0 | [12 empty] | C1=CC(=CC=C1CC2=CC=C(C=C2)N)N | 33.34 | 4 | 0
| 0 | C1C(O1)COCCSSCCOCC2CO2 | 66.66 | 2 | 0 | [12 empty] | C1=CC(=CC=C1N)S(=O)(=O)C2=CC=C(C=C2)N | 33.34 | 4 | 0
| 1 | C1C(O1)COCCSSCCOCC2CO2 | 33.34 | 2 | 0 | [12 empty] | CC12CCCCC1C(=O)OC2=O | 66.66 | 1 | 0
| 1 | C1C(O1)COCCSSCCOCC2CO2 | 33.34 | 2 | 0 | [12 empty] | CC1(CC(=O)OC1=O)C | 66.66 | 1 | 0
| 1 | C1C(O1)COCCSSCCOCC2CO2 | 33.34 | 2 | 0 | [12 empty] | C1CCC2C(C1)C(=O)OC2=O | 66.66 | 1 | 0
| 1 | C1C(O1)COCCSSCCOCC2CO2 | 33.34 | 2 | 0 | [12 empty] | C1C=CCC2C1C(=O)OC2=O | 66.66 | 1 | 0
| 0 | C1OC1CSSCC1CO1 | 66.66 | 2 | 0 | [12 empty] | CC1(CC(CC(C1)(C)CN)N)C | 33.34 | 4 | 0
| 0 | C1OC1CSSCC1CO1 | 66.66 | 2 | 0 | [12 empty] | C1=CC(=CC=C1CC2=CC=C(C=C2)N)N | 33.34 | 4 | 0
| 0 | C1OC1CSSCC1CO1 | 66.66 | 2 | 0 | [12 empty] | C1=CC(=CC=C1N)S(=O)(=O)C2=CC=C(C=C2)N | 33.34 | 4 | 0
| 1 | C1OC1CSSCC1CO1 | 33.34 | 2 | 0 | [12 empty] | CC12CCCCC1C(=O)OC2=O | 66.66 | 1 | 0
| 1 | C1OC1CSSCC1CO1 | 33.34 | 2 | 0 | [12 empty] | CC1(CC(=O)OC1=O)C | 66.66 | 1 | 0
| 1 | C1OC1CSSCC1CO1 | 33.34 | 2 | 0 | [12 empty] | C1CCC2C(C1)C(=O)OC2=O | 66.66 | 1 | 0
| 1 | C1OC1CSSCC1CO1 | 33.34 | 2 | 0 | [12 empty] | C1C=CCC2C1C(=O)OC2=O | 66.66 | 1 | 0
| 0 | C1C(O1)COC2=CC=C(C=C2)SSC3=CC=C(C=C3)OCC4CO4 | 71.43 | 2 | 0 | [12 empty] | C(CNCCN)N | 28.57 | 5 | 0
| 0 | C1C(O1)COC2=CC=C(C=C2)SSC3=CC=C(C=C3)OCC4CO4 | 66.66 | 2 | 0 | [12 empty] | CC1(CC(CC(C1)(C)CN)N)C | 33.34 | 4 | 0
| 0 | C1C(O1)COC2=CC=C(C=C2)SSC3=CC=C(C=C3)OCC4CO4 | 66.66 | 2 | 0 | [12 empty] | C1=CC(=CC=C1CC2=CC=C(C=C2)N)N | 33.34 | 4 | 0
| 0 | C1C(O1)COC2=CC=C(C=C2)SSC3=CC=C(C=C3)OCC4CO4 | 66.66 | 2 | 0 | [12 empty] | C1=CC(=CC=C1N)S(=O)(=O)C2=CC=C(C=C2)N | 33.34 | 4 | 0
| 1 | C1C(O1)COC2=CC=C(C=C2)SSC3=CC=C(C=C3)OCC4CO4 | 33.34 | 2 | 0 | [12 empty] | CC12CCCCC1C(=O)OC2=O | 66.66 | 1 | 0
| 1 | C1C(O1)COC2=CC=C(C=C2)SSC3=CC=C(C=C3)OCC4CO4 | 33.34 | 2 | 0 | [12 empty] | CC1(CC(=O)OC1=O)C | 66.66 | 1 | 0
| 1 | C1C(O1)COC2=CC=C(C=C2)SSC3=CC=C(C=C3)OCC4CO4 | 33.34 | 2 | 0 | [12 empty] | C1CCC2C(C1)C(=O)OC2=O | 66.66 | 1 | 0
| 1 | C1C(O1)COC2=CC=C(C=C2)SSC3=CC=C(C=C3)OCC4CO4 | 33.34 | 2 | 0 | [12 empty] | C1C=CCC2C1C(=O)OC2=O | 66.66 | 1 | 0
| 0 | c1cc(OCC2CO2)cc(SSc2cccc(OCC3CO3)c2)c1 | 71.43 | 2 | 0 | [12 empty] | C(CNCCN)N | 28.57 | 5 | 0
| 0 | c1cc(OCC2CO2)cc(SSc2cccc(OCC3CO3)c2)c1 | 66.66 | 2 | 0 | [12 empty] | CC1(CC(CC(C1)(C)CN)N)C | 33.34 | 4 | 0
| 0 | c1cc(OCC2CO2)cc(SSc2cccc(OCC3CO3)c2)c1 | 66.66 | 2 | 0 | [12 empty] | C1=CC(=CC=C1CC2=CC=C(C=C2)N)N | 33.34 | 4 | 0
| 0 | c1cc(OCC2CO2)cc(SSc2cccc(OCC3CO3)c2)c1 | 66.66 | 2 | 0 | [12 empty] | C1=CC(=CC=C1N)S(=O)(=O)C2=CC=C(C=C2)N | 33.34 | 4 | 0
| 1 | c1cc(OCC2CO2)cc(SSc2cccc(OCC3CO3)c2)c1 | 33.34 | 2 | 0 | [12 empty] | CC12CCCCC1C(=O)OC2=O | 66.66 | 1 | 0
| 1 | c1cc(OCC2CO2)cc(SSc2cccc(OCC3CO3)c2)c1 | 33.34 | 2 | 0 | [12 empty] | CC1(CC(=O)OC1=O)C | 66.66 | 1 | 0
| 1 | c1cc(OCC2CO2)cc(SSc2cccc(OCC3CO3)c2)c1 | 33.34 | 2 | 0 | [12 empty] | C1CCC2C(C1)C(=O)OC2=O | 66.66 | 1 | 0
| 1 | c1cc(OCC2CO2)cc(SSc2cccc(OCC3CO3)c2)c1 | 33.34 | 2 | 0 | [12 empty] | C1C=CCC2C1C(=O)OC2=O | 66.66 | 1 | 0
| 0 | C1C(O1)COC2=CC(=CC=C2)OCC3CO3 | 66.66 | 2 | 0 | [12 empty] | C1=CC(=CC=C1N)SSC2=CC=C(C=C2)N | 33.34 | 4 | 0
| 0 | CC1=CC(=CC(=C1OCC2CO2)C)C3=CC(=C(C(=C3)C)OCC4CO4)C | 66.66 | 2 | 0 | [12 empty] | C1=CC(=CC=C1N)SSC2=CC=C(C=C2)N | 33.34 | 4 | 0
| 0 | CC(C)(C1CCC(CC1)OCC2CO2)C3CCC(CC3)OCC4CO4 | 44.86 | 2 | 0 | CC(C)(C1CCC(CC1)OCC2CO2)C3CCC(CC3)OCC(COC4CCC(CC4)C(C)(C)C5CCC(CC5)OCC6CO6)O | 21.8 | 2 | 1 | [8 empty] | C1=CC(=CC=C1N)SSC2=CC=C(C=C2)N | 33.34 | 4 | 0
| 0 | C1C(O1)CN(CC2CO2)C3=CC=C(C=C3)OCC4CO4 | 57.14 | 3 | 0 | [12 empty] | C1=CC(=CC=C1N)SSC2=CC=C(C=C2)N | 42.86 | 4 | 0
| 0 | C1C(O1)COCC(COCC2CO2)OCC3CO3 | 49.60 | 3 | 0 | C1C(O1)COCC(COCC(COCC(COCC(COCC2CO2)OCC3CO3)O)OCC4CO4)O | 7.54 | 4 | 1 | [8 empty] | C1=CC(=CC=C1N)SSC2=CC=C(C=C2)N | 42.86 | 4 | 0
| 0 | C1CCC(C(C1)C(=O)OCC2CO2)C(=O)OCC3CO3 | 66.66 | 2 | 0 | [12 empty] | C1=CC(=CC=C1N)SSC2=CC=C(C=C2)N | 33.34 | 4 | 0
| 0 | C1CC(CCC1COCC2CO2)COCC3CO3 | 66.66 | 2 | 0 | [12 empty] | C1=CC(=CC=C1N)SSC2=CC=C(C=C2)N | 33.34 | 4 | 0
| 0 | C1C=CCC(C1C(=O)OCC2CO2)C(=O)OCC3CO3 | 52.6 | 2 | 0 | O=C(OCC(O)COC(=O)C1CC=CCC1C(=O)OCC1CO1)C1CC=CCC1C(=O)OCC1CO1 | 14.06 | 2 | 1 | [8 empty] | C1=CC(=CC=C1N)SSC2=CC=C(C=C2)N | 33.34 | 4 | 0
| 0 | C1C(C(CC2C1O2)C(=O)OCC3CO3)C(=O)OCC4CO4 | 43.63 | 3 | 0 | O=C(OCC(O)COC(=O)C1CC2OC2CC1C(=O)OCC1CO1)C1CC2OC2CC1C(=O)OCC1CO1 | 13.51 | 4 | 1 | [8 empty] | C1=CC(=CC=C1N)SSC2=CC=C(C=C2)N | 42.86 | 4 | 0
| 0 | C1C(O1)CN(CC2CO2)C3=CC=C(C=C3)CC4=CC=C(C=C4)N(CC5CO5)CC6CO6 | 50 | 4 | 0 | [12 empty] | C1=CC(=CC=C1N)SSC2=CC=C(C=C2)N | 50 | 4 | 0
| 0 | C1CC2C(O2)CC1COC(=O)C3CCC4C(C3)O4 | 66.66 | 2 | 0 | [12 empty] | C1=CC(=CC=C1N)SSC2=CC=C(C=C2)N | 33.34 | 4 | 0
| 0 | CC1(C(=O)N(C(=O)N1CC2CO2)CC3CO3)C | 66.66 | 2 | 0 | [12 empty] | C1=CC(=CC=C1N)SSC2=CC=C(C=C2)N | 33.34 | 4 | 0
| 0 | C1C(O1)COC2COC3C2OCC3OCC4CO4 | 66.66 | 2 | 0 | [12 empty] | C1=CC(=CC=C1N)SSC2=CC=C(C=C2)N | 33.34 | 4 | 0
| 0 | CC(CCC(=O)OCC1CO1)(C2=CC=C(C=C2)OCC3CO3)C4=CC=C(C=C4)OCC5CO5 | 57.14 | 3 | 0 | [12 empty] | C1=CC(=CC=C1N)SSC2=CC=C(C=C2)N | 42.86 | 4 | 0
| 0 | COC1=C(C=CC(=C1)CC2CO2)OCC3CO3 | 66.66 | 2 | 0 | [12 empty] | C1=CC(=CC=C1N)SSC2=CC=C(C=C2)N | 33.34 | 4 | 0
| 0 | COc1cc(C2OC2C)ccc1OCC1CO1 | 66.66 | 2 | 0 | [12 empty] | C1=CC(=CC=C1N)SSC2=CC=C(C=C2)N | 33.34 | 4 | 0
| 0 | C1C(O1)COC2=CC(=CC(=C2OCC3CO3)OCC4CO4)C(=O)OCC5CO5 | 50 | 4 | 0 | [12 empty] | C1=CC(=CC=C1N)SSC2=CC=C(C=C2)N | 50 | 4 | 0
| 0 | C1C(O1)COC2=C(C(=CC=C2)OCC3CO3)OCC4CO4 | 57.14 | 3 | 0 | [12 empty] | C1=CC(=CC=C1N)SSC2=CC=C(C=C2)N | 42.86 | 4 | 0
| 0 | C1C(O1)COC2=CC=C(C=C2)C3=COC4=C(C3=O)C=CC(=C4)OCC5CO5 | 66.66 | 2 | 0 | [12 empty] | C1=CC(=CC=C1N)SSC2=CC=C(C=C2)N | 33.34 | 4 | 0
| 0 | O=C1CC(c2ccc(OCC3CO3)cc2)Oc2cc(OCC3CO3)cc(OCC3CO3)c21 | 57.14 | 3 | 0 | [12 empty] | C1=CC(=CC=C1N)SSC2=CC=C(C=C2)N | 42.86 | 4 | 0
| 0 | CC(C)C12CCC3C4(CCCC(C4CC5C3(C1O2)O5)(C)C(=O)O)C | 66.66 | 2 | 0 | [12 empty] | C1=CC(=CC=C1N)SSC2=CC=C(C=C2)N | 33.34 | 4 | 0
| 0 | COc1cc(/C=C/C(=O)CC(=O)/C=C/c2ccc(OCC3CO3)c(OC)c2)ccc1OCC1CO1 | 66.66 | 2 | 0 | [12 empty] | C1=CC(=CC=C1N)SSC2=CC=C(C=C2)N | 33.34 | 4 | 0
| 0 | C1C(O1)COC2=CC=C(C=C2)/C=C/C3=CC(=CC(=C3)OCC4CO4)OCC5CO5 | 57.14 | 3 | 0 | [12 empty] | C1=CC(=CC=C1N)SSC2=CC=C(C=C2)N | 42.86 | 4 | 0
| 0 | CC(C)(C1=CC=C(C=C1)OCC2CO2)C3=CC=C(C=C3)OCC4CO4 | 39.91 | 2 | 0 | CC(C)(C1=CC=C(C=C1)OCC2CO2)C3=CC=C(C=C3)OCC(COC4=CC=C(C=C4)C(C)(C)C5=CC=C(C=C5)OCC6CO6)O | 26.75 | 2 | 1 | [8 empty] | C1=CC(=CC=C1N)SSC2=CC=C(C=C2)N | 33.34 | 4 | 0
| 0 | CC(C)(C1=CC=C(C=C1)OCC2CO2)C3=CC=C(C=C3)OCC4CO4 | 39.91 | 2 | 0 | CC(C)(C1=CC=C(C=C1)OCC2CO2)C3=CC=C(C=C3)OCC(COC4=CC=C(C=C4)C(C)(C)C5=CC=C(C=C5)OCC6CO6)O | 26.75 | 2 | 1 | [8 empty] | C1=CC=C(C(=C1)N)SSC2=CC=CC=C2N | 33.34 | 4 | 0
| 0 | C1C(O1)COC2=CC(=CC=C2)OCC3CO3 | 66.66 | 2 | 0 | [12 empty] | C1=CC=C(C(=C1)N)SSC2=CC=CC=C2N | 33.34 | 4 | 0
| 0 | CC1=CC(=CC(=C1OCC2CO2)C)C3=CC(=C(C(=C3)C)OCC4CO4)C | 66.66 | 2 | 0 | [12 empty] | C1=CC=C(C(=C1)N)SSC2=CC=CC=C2N | 33.34 | 4 | 0
| 0 | CC(C)(C1CCC(CC1)OCC2CO2)C3CCC(CC3)OCC4CO4 | 44.86 | 2 | 0 | CC(C)(C1CCC(CC1)OCC2CO2)C3CCC(CC3)OCC(COC4CCC(CC4)C(C)(C)C5CCC(CC5)OCC6CO6)O | 21.8 | 2 | 1 | [8 empty] | C1=CC=C(C(=C1)N)SSC2=CC=CC=C2N | 33.34 | 4 | 0
| 0 | C1C(O1)CN(CC2CO2)C3=CC=C(C=C3)OCC4CO4 | 57.14 | 3 | 0 | [12 empty] | C1=CC=C(C(=C1)N)SSC2=CC=CC=C2N | 42.86 | 4 | 0
| 0 | C1C(O1)COCC(COCC2CO2)OCC3CO3 | 49.60 | 3 | 0 | C1C(O1)COCC(COCC(COCC(COCC(COCC2CO2)OCC3CO3)O)OCC4CO4)O | 7.54 | 4 | 1 | [8 empty] | C1=CC=C(C(=C1)N)SSC2=CC=CC=C2N | 42.86 | 4 | 0
| 0 | C1CCC(C(C1)C(=O)OCC2CO2)C(=O)OCC3CO3 | 66.66 | 2 | 0 | [12 empty] | C1=CC=C(C(=C1)N)SSC2=CC=CC=C2N | 33.34 | 4 | 0
| 0 | C1CC(CCC1COCC2CO2)COCC3CO3 | 66.66 | 2 | 0 | [12 empty] | C1=CC=C(C(=C1)N)SSC2=CC=CC=C2N | 33.34 | 4 | 0
| 0 | C1C=CCC(C1C(=O)OCC2CO2)C(=O)OCC3CO3 | 52.6 | 2 | 0 | O=C(OCC(O)COC(=O)C1CC=CCC1C(=O)OCC1CO1)C1CC=CCC1C(=O)OCC1CO1 | 14.06 | 2 | 1 | [8 empty] | C1=CC=C(C(=C1)N)SSC2=CC=CC=C2N | 33.34 | 4 | 0
| 0 | C1C(C(CC2C1O2)C(=O)OCC3CO3)C(=O)OCC4CO4 | 43.63 | 3 | 0 | O=C(OCC(O)COC(=O)C1CC2OC2CC1C(=O)OCC1CO1)C1CC2OC2CC1C(=O)OCC1CO1 | 13.51 | 4 | 1 | [8 empty] | C1=CC=C(C(=C1)N)SSC2=CC=CC=C2N | 42.86 | 4 | 0
| 0 | C1C(O1)CN(CC2CO2)C3=CC=C(C=C3)CC4=CC=C(C=C4)N(CC5CO5)CC6CO6 | 50 | 4 | 0 | [12 empty] | C1=CC=C(C(=C1)N)SSC2=CC=CC=C2N | 50 | 4 | 0
| 0 | C1CC2C(O2)CC1COC(=O)C3CCC4C(C3)O4 | 66.66 | 2 | 0 | [12 empty] | C1=CC=C(C(=C1)N)SSC2=CC=CC=C2N | 33.34 | 4 | 0
| 0 | CC1(C(=O)N(C(=O)N1CC2CO2)CC3CO3)C | 66.66 | 2 | 0 | [12 empty] | C1=CC=C(C(=C1)N)SSC2=CC=CC=C2N | 33.34 | 4 | 0
| 0 | C1C(O1)COC2COC3C2OCC3OCC4CO4 | 66.66 | 2 | 0 | [12 empty] | C1=CC=C(C(=C1)N)SSC2=CC=CC=C2N | 33.34 | 4 | 0
| 0 | CC(CCC(=O)OCC1CO1)(C2=CC=C(C=C2)OCC3CO3)C4=CC=C(C=C4)OCC5CO5 | 57.14 | 3 | 0 | [12 empty] | C1=CC=C(C(=C1)N)SSC2=CC=CC=C2N | 42.86 | 4 | 0
| 0 | COC1=C(C=CC(=C1)CC2CO2)OCC3CO3 | 66.66 | 2 | 0 | [12 empty] | C1=CC=C(C(=C1)N)SSC2=CC=CC=C2N | 33.34 | 4 | 0
| 0 | COc1cc(C2OC2C)ccc1OCC1CO1 | 66.66 | 2 | 0 | [12 empty] | C1=CC=C(C(=C1)N)SSC2=CC=CC=C2N | 33.34 | 4 | 0
| 0 | C1C(O1)COC2=CC(=CC(=C2OCC3CO3)OCC4CO4)C(=O)OCC5CO5 | 50 | 4 | 0 | [12 empty] | C1=CC=C(C(=C1)N)SSC2=CC=CC=C2N | 50 | 4 | 0
| 0 | C1C(O1)COC2=C(C(=CC=C2)OCC3CO3)OCC4CO4 | 57.14 | 3 | 0 | [12 empty] | C1=CC=C(C(=C1)N)SSC2=CC=CC=C2N | 42.86 | 4 | 0
| 0 | C1C(O1)COC2=CC=C(C=C2)C3=COC4=C(C3=O)C=CC(=C4)OCC5CO5 | 66.66 | 2 | 0 | [12 empty] | C1=CC=C(C(=C1)N)SSC2=CC=CC=C2N | 33.34 | 4 | 0
| 0 | O=C1CC(c2ccc(OCC3CO3)cc2)Oc2cc(OCC3CO3)cc(OCC3CO3)c21 | 57.14 | 3 | 0 | [12 empty] | C1=CC=C(C(=C1)N)SSC2=CC=CC=C2N | 42.86 | 4 | 0
| 0 | CC(C)C12CCC3C4(CCCC(C4CC5C3(C1O2)O5)(C)C(=O)O)C | 66.66 | 2 | 0 | [12 empty] | C1=CC=C(C(=C1)N)SSC2=CC=CC=C2N | 33.34 | 4 | 0
| 0 | COc1cc(/C=C/C(=O)CC(=O)/C=C/c2ccc(OCC3CO3)c(OC)c2)ccc1OCC1CO1 | 66.66 | 2 | 0 | [12 empty] | C1=CC=C(C(=C1)N)SSC2=CC=CC=C2N | 33.34 | 4 | 0
| 0 | C1C(O1)COC2=CC=C(C=C2)/C=C/C3=CC(=CC(=C3)OCC4CO4)OCC5CO5 | 57.14 | 3 | 0 | [12 empty] | C1=CC=C(C(=C1)N)SSC2=CC=CC=C2N | 42.86 | 4 | 0
| 1 | CC(C)(C1=CC=C(C=C1)OCC2CO2)C3=CC=C(C=C3)OCC4CO4 | 29.93 | 2 | 0 | CC(C)(C1=CC=C(C=C1)OCC2CO2)C3=CC=C(C=C3)OCC(COC4=CC=C(C=C4)C(C)(C)C5=CC=C(C=C5)OCC6CO6)O | 20.07 | 2 | 1 | [8 empty] | C1=CC=C(C(=C1)C(=O)O)SSC2=CC=CC=C2C(=O)O | 50 | 2 | 0
| 1 | C1C(O1)COC2=CC(=CC=C2)OCC3CO3 | 50 | 2 | 0 | [12 empty] | C1=CC=C(C(=C1)C(=O)O)SSC2=CC=CC=C2C(=O)O | 50 | 2 | 0
| 1 | CC1=CC(=CC(=C1OCC2CO2)C)C3=CC(=C(C(=C3)C)OCC4CO4)C | 50 | 2 | 0 | [12 empty] | C1=CC=C(C(=C1)C(=O)O)SSC2=CC=CC=C2C(=O)O | 50 | 2 | 0
| 1 | CC(C)(C1CCC(CC1)OCC2CO2)C3CCC(CC3)OCC4CO4 | 33.65 | 2 | 0 | CC(C)(C1CCC(CC1)OCC2CO2)C3CCC(CC3)OCC(COC4CCC(CC4)C(C)(C)C5CCC(CC5)OCC6CO6)O | 16.35 | 2 | 1 | [8 empty] | C1=CC=C(C(=C1)C(=O)O)SSC2=CC=CC=C2C(=O)O | 50 | 2 | 0
| 1 | C1C(O1)CN(CC2CO2)C3=CC=C(C=C3)OCC4CO4 | 40 | 3 | 0 | [12 empty] | C1=CC=C(C(=C1)C(=O)O)SSC2=CC=CC=C2C(=O)O | 60 | 2 | 0
| 1 | C1C(O1)COCC(COCC2CO2)OCC3CO3 | 34.72 | 3 | 0 | C1C(O1)COCC(COCC(COCC(COCC(COCC2CO2)OCC3CO3)O)OCC4CO4)O | 5.28 | 4 | 1 | [8 empty] | C1=CC=C(C(=C1)C(=O)O)SSC2=CC=CC=C2C(=O)O | 60 | 2 | 0
| 1 | C1CCC(C(C1)C(=O)OCC2CO2)C(=O)OCC3CO3 | 50 | 2 | 0 | [12 empty] | C1=CC=C(C(=C1)C(=O)O)SSC2=CC=CC=C2C(=O)O | 50 | 2 | 0
| 1 | C1CC(CCC1COCC2CO2)COCC3CO3 | 50 | 2 | 0 | [12 empty] | C1=CC=C(C(=C1)C(=O)O)SSC2=CC=CC=C2C(=O)O | 50 | 2 | 0
| 1 | C1C=CCC(C1C(=O)OCC2CO2)C(=O)OCC3CO3 | 39.45 | 2 | 0 | O=C(OCC(O)COC(=O)C1CC=CCC1C(=O)OCC1CO1)C1CC=CCC1C(=O)OCC1CO1 | 10.55 | 2 | 1 | [8 empty] | C1=CC=C(C(=C1)C(=O)O)SSC2=CC=CC=C2C(=O)O | 50 | 2 | 0
| 1 | C1C(C(CC2C1O2)C(=O)OCC3CO3)C(=O)OCC4CO4 | 30.54 | 3 | 0 | O=C(OCC(O)COC(=O)C1CC2OC2CC1C(=O)OCC1CO1)C1CC2OC2CC1C(=O)OCC1CO1 | 9.46 | 4 | 1 | [8 empty] | C1=CC=C(C(=C1)C(=O)O)SSC2=CC=CC=C2C(=O)O | 60 | 2 | 0
| 1 | C1C(O1)CN(CC2CO2)C3=CC=C(C=C3)CC4=CC=C(C=C4)N(CC5CO5)CC6CO6 | 33.34 | 4 | 0 | [12 empty] | C1=CC=C(C(=C1)C(=O)O)SSC2=CC=CC=C2C(=O)O | 66.66 | 2 | 0
| 1 | C1CC2C(O2)CC1COC(=O)C3CCC4C(C3)O4 | 50 | 2 | 0 | [12 empty] | C1=CC=C(C(=C1)C(=O)O)SSC2=CC=CC=C2C(=O)O | 50 | 2 | 0
| 1 | CC1(C(=O)N(C(=O)N1CC2CO2)CC3CO3)C | 50 | 2 | 0 | [12 empty] | C1=CC=C(C(=C1)C(=O)O)SSC2=CC=CC=C2C(=O)O | 50 | 2 | 0
| 1 | C1C(O1)COC2COC3C2OCC3OCC4CO4 | 50 | 2 | 0 | [12 empty] | C1=CC=C(C(=C1)C(=O)O)SSC2=CC=CC=C2C(=O)O | 50 | 2 | 0
| 1 | CC(CCC(=O)OCC1CO1)(C2=CC=C(C=C2)OCC3CO3)C4=CC=C(C=C4)OCC5CO5 | 40 | 3 | 0 | [12 empty] | C1=CC=C(C(=C1)C(=O)O)SSC2=CC=CC=C2C(=O)O | 60 | 2 | 0
| 1 | COC1=C(C=CC(=C1)CC2CO2)OCC3CO3 | 50 | 2 | 0 | [12 empty] | C1=CC=C(C(=C1)C(=O)O)SSC2=CC=CC=C2C(=O)O | 50 | 2 | 0
| 1 | COc1cc(C2OC2C)ccc1OCC1CO1 | 50 | 2 | 0 | [12 empty] | C1=CC=C(C(=C1)C(=O)O)SSC2=CC=CC=C2C(=O)O | 50 | 2 | 0
| 1 | C1C(O1)COC2=CC(=CC(=C2OCC3CO3)OCC4CO4)C(=O)OCC5CO5 | 33.34 | 4 | 0 | [12 empty] | C1=CC=C(C(=C1)C(=O)O)SSC2=CC=CC=C2C(=O)O | 66.66 | 2 | 0
| 1 | C1C(O1)COC2=C(C(=CC=C2)OCC3CO3)OCC4CO4 | 40 | 3 | 0 | [12 empty] | C1=CC=C(C(=C1)C(=O)O)SSC2=CC=CC=C2C(=O)O | 60 | 2 | 0
| 1 | C1C(O1)COC2=CC=C(C=C2)C3=COC4=C(C3=O)C=CC(=C4)OCC5CO5 | 50 | 2 | 0 | [12 empty] | C1=CC=C(C(=C1)C(=O)O)SSC2=CC=CC=C2C(=O)O | 50 | 2 | 0
| 1 | O=C1CC(c2ccc(OCC3CO3)cc2)Oc2cc(OCC3CO3)cc(OCC3CO3)c21 | 40 | 3 | 0 | [12 empty] | C1=CC=C(C(=C1)C(=O)O)SSC2=CC=CC=C2C(=O)O | 60 | 2 | 0
| 1 | CC(C)C12CCC3C4(CCCC(C4CC5C3(C1O2)O5)(C)C(=O)O)C | 50 | 2 | 0 | [12 empty] | C1=CC=C(C(=C1)C(=O)O)SSC2=CC=CC=C2C(=O)O | 50 | 2 | 0
| 1 | COc1cc(/C=C/C(=O)CC(=O)/C=C/c2ccc(OCC3CO3)c(OC)c2)ccc1OCC1CO1 | 50 | 2 | 0 | [12 empty] | C1=CC=C(C(=C1)C(=O)O)SSC2=CC=CC=C2C(=O)O | 50 | 2 | 0
| 1 | C1C(O1)COC2=CC=C(C=C2)/C=C/C3=CC(=CC(=C3)OCC4CO4)OCC5CO5 | 40 | 3 | 0 | [12 empty] | C1=CC=C(C(=C1)C(=O)O)SSC2=CC=CC=C2C(=O)O | 60 | 2 | 0
| 0 | CC(C)(C1=CC=C(C=C1)OCC2CO2)C3=CC=C(C=C3)OCC4CO4 | 29.93 | 2 | 0 | CC(C)(C1=CC=C(C=C1)OCC2CO2)C3=CC=C(C=C3)OCC(COC4=CC=C(C=C4)C(C)(C)C5=CC=C(C=C5)OCC6CO6)O | 20.07 | 2 | 1 | [8 empty] | C1=CC=C(C=C1)C(=O)NC2=CC=CC=C2SSC3=CC=CC=C3NC(=O)C4=CC=CC=C4 | 50 | 2 | 0
| 0 | C1C(O1)COC2=CC(=CC=C2)OCC3CO3 | 50 | 2 | 0 | [12 empty] | C1=CC=C(C=C1)C(=O)NC2=CC=CC=C2SSC3=CC=CC=C3NC(=O)C4=CC=CC=C4 | 50 | 2 | 0
| 0 | CC1=CC(=CC(=C1OCC2CO2)C)C3=CC(=C(C(=C3)C)OCC4CO4)C | 50 | 2 | 0 | [12 empty] | C1=CC=C(C=C1)C(=O)NC2=CC=CC=C2SSC3=CC=CC=C3NC(=O)C4=CC=CC=C4 | 50 | 2 | 0
| 0 | CC(C)(C1CCC(CC1)OCC2CO2)C3CCC(CC3)OCC4CO4 | 33.65 | 2 | 0 | CC(C)(C1CCC(CC1)OCC2CO2)C3CCC(CC3)OCC(COC4CCC(CC4)C(C)(C)C5CCC(CC5)OCC6CO6)O | 16.35 | 2 | 1 | [8 empty] | C1=CC=C(C=C1)C(=O)NC2=CC=CC=C2SSC3=CC=CC=C3NC(=O)C4=CC=CC=C4 | 50 | 2 | 0
| 0 | C1C(O1)CN(CC2CO2)C3=CC=C(C=C3)OCC4CO4 | 40 | 3 | 0 | [12 empty] | C1=CC=C(C=C1)C(=O)NC2=CC=CC=C2SSC3=CC=CC=C3NC(=O)C4=CC=CC=C4 | 60 | 2 | 0
| 0 | C1C(O1)COCC(COCC2CO2)OCC3CO3 | 34.72 | 3 | 0 | C1C(O1)COCC(COCC(COCC(COCC(COCC2CO2)OCC3CO3)O)OCC4CO4)O | 5.28 | 4 | 1 | [8 empty] | C1=CC=C(C=C1)C(=O)NC2=CC=CC=C2SSC3=CC=CC=C3NC(=O)C4=CC=CC=C4 | 60 | 2 | 0
| 0 | C1CCC(C(C1)C(=O)OCC2CO2)C(=O)OCC3CO3 | 50 | 2 | 0 | [12 empty] | C1=CC=C(C=C1)C(=O)NC2=CC=CC=C2SSC3=CC=CC=C3NC(=O)C4=CC=CC=C4 | 50 | 2 | 0
| 0 | C1CC(CCC1COCC2CO2)COCC3CO3 | 50 | 2 | 0 | [12 empty] | C1=CC=C(C=C1)C(=O)NC2=CC=CC=C2SSC3=CC=CC=C3NC(=O)C4=CC=CC=C4 | 50 | 2 | 0
| 0 | C1C=CCC(C1C(=O)OCC2CO2)C(=O)OCC3CO3 | 39.45 | 2 | 0 | O=C(OCC(O)COC(=O)C1CC=CCC1C(=O)OCC1CO1)C1CC=CCC1C(=O)OCC1CO1 | 10.55 | 2 | 1 | [8 empty] | C1=CC=C(C=C1)C(=O)NC2=CC=CC=C2SSC3=CC=CC=C3NC(=O)C4=CC=CC=C4 | 50 | 2 | 0
| 0 | C1C(C(CC2C1O2)C(=O)OCC3CO3)C(=O)OCC4CO4 | 30.54 | 3 | 0 | O=C(OCC(O)COC(=O)C1CC2OC2CC1C(=O)OCC1CO1)C1CC2OC2CC1C(=O)OCC1CO1 | 9.46 | 4 | 1 | [8 empty] | C1=CC=C(C=C1)C(=O)NC2=CC=CC=C2SSC3=CC=CC=C3NC(=O)C4=CC=CC=C4 | 60 | 2 | 0
| 0 | C1C(O1)CN(CC2CO2)C3=CC=C(C=C3)CC4=CC=C(C=C4)N(CC5CO5)CC6CO6 | 33.34 | 4 | 0 | [12 empty] | C1=CC=C(C=C1)C(=O)NC2=CC=CC=C2SSC3=CC=CC=C3NC(=O)C4=CC=CC=C4 | 66.66 | 2 | 0
| 0 | C1CC2C(O2)CC1COC(=O)C3CCC4C(C3)O4 | 50 | 2 | 0 | [12 empty] | C1=CC=C(C=C1)C(=O)NC2=CC=CC=C2SSC3=CC=CC=C3NC(=O)C4=CC=CC=C4 | 50 | 2 | 0
| 0 | CC1(C(=O)N(C(=O)N1CC2CO2)CC3CO3)C | 50 | 2 | 0 | [12 empty] | C1=CC=C(C=C1)C(=O)NC2=CC=CC=C2SSC3=CC=CC=C3NC(=O)C4=CC=CC=C4 | 50 | 2 | 0
| 0 | C1C(O1)COC2COC3C2OCC3OCC4CO4 | 50 | 2 | 0 | [12 empty] | C1=CC=C(C=C1)C(=O)NC2=CC=CC=C2SSC3=CC=CC=C3NC(=O)C4=CC=CC=C4 | 50 | 2 | 0
| 0 | CC(CCC(=O)OCC1CO1)(C2=CC=C(C=C2)OCC3CO3)C4=CC=C(C=C4)OCC5CO5 | 40 | 3 | 0 | [12 empty] | C1=CC=C(C=C1)C(=O)NC2=CC=CC=C2SSC3=CC=CC=C3NC(=O)C4=CC=CC=C4 | 60 | 2 | 0
| 0 | COC1=C(C=CC(=C1)CC2CO2)OCC3CO3 | 50 | 2 | 0 | [12 empty] | C1=CC=C(C=C1)C(=O)NC2=CC=CC=C2SSC3=CC=CC=C3NC(=O)C4=CC=CC=C4 | 50 | 2 | 0
| 0 | COc1cc(C2OC2C)ccc1OCC1CO1 | 50 | 2 | 0 | [12 empty] | C1=CC=C(C=C1)C(=O)NC2=CC=CC=C2SSC3=CC=CC=C3NC(=O)C4=CC=CC=C4 | 50 | 2 | 0
| 0 | C1C(O1)COC2=CC(=CC(=C2OCC3CO3)OCC4CO4)C(=O)OCC5CO5 | 33.34 | 4 | 0 | [12 empty] | C1=CC=C(C=C1)C(=O)NC2=CC=CC=C2SSC3=CC=CC=C3NC(=O)C4=CC=CC=C4 | 66.66 | 2 | 0
| 0 | C1C(O1)COC2=C(C(=CC=C2)OCC3CO3)OCC4CO4 | 40 | 3 | 0 | [12 empty] | C1=CC=C(C=C1)C(=O)NC2=CC=CC=C2SSC3=CC=CC=C3NC(=O)C4=CC=CC=C4 | 60 | 2 | 0
| 0 | C1C(O1)COC2=CC=C(C=C2)C3=COC4=C(C3=O)C=CC(=C4)OCC5CO5 | 50 | 2 | 0 | [12 empty] | C1=CC=C(C=C1)C(=O)NC2=CC=CC=C2SSC3=CC=CC=C3NC(=O)C4=CC=CC=C4 | 50 | 2 | 0
| 0 | O=C1CC(c2ccc(OCC3CO3)cc2)Oc2cc(OCC3CO3)cc(OCC3CO3)c21 | 40 | 3 | 0 | [12 empty] | C1=CC=C(C=C1)C(=O)NC2=CC=CC=C2SSC3=CC=CC=C3NC(=O)C4=CC=CC=C4 | 60 | 2 | 0
| 0 | CC(C)C12CCC3C4(CCCC(C4CC5C3(C1O2)O5)(C)C(=O)O)C | 50 | 2 | 0 | [12 empty] | C1=CC=C(C=C1)C(=O)NC2=CC=CC=C2SSC3=CC=CC=C3NC(=O)C4=CC=CC=C4 | 50 | 2 | 0
| 0 | COc1cc(/C=C/C(=O)CC(=O)/C=C/c2ccc(OCC3CO3)c(OC)c2)ccc1OCC1CO1 | 50 | 2 | 0 | [12 empty] | C1=CC=C(C=C1)C(=O)NC2=CC=CC=C2SSC3=CC=CC=C3NC(=O)C4=CC=CC=C4 | 50 | 2 | 0
| 0 | C1C(O1)COC2=CC=C(C=C2)/C=C/C3=CC(=CC(=C3)OCC4CO4)OCC5CO5 | 40 | 3 | 0 | [12 empty] | C1=CC=C(C=C1)C(=O)NC2=CC=CC=C2SSC3=CC=CC=C3NC(=O)C4=CC=CC=C4 | 60 | 2 | 0
| 0 | CC(C)(C1=CC=C(C=C1)OCC2CO2)C3=CC=C(C=C3)OCC4CO4 | 29.93 | 2 | 0 | CC(C)(C1=CC=C(C=C1)OCC2CO2)C3=CC=C(C=C3)OCC(COC4=CC=C(C=C4)C(C)(C)C5=CC=C(C=C5)OCC6CO6)O | 20.07 | 2 | 1 | [8 empty] | CNC(=O)CCSSCCC(=O)NC | 50 | 2 | 0
| 0 | C1C(O1)COC2=CC(=CC=C2)OCC3CO3 | 50 | 2 | 0 | [12 empty] | CNC(=O)CCSSCCC(=O)NC | 50 | 2 | 0
| 0 | CC1=CC(=CC(=C1OCC2CO2)C)C3=CC(=C(C(=C3)C)OCC4CO4)C | 50 | 2 | 0 | [12 empty] | CNC(=O)CCSSCCC(=O)NC | 50 | 2 | 0
| 0 | CC(C)(C1CCC(CC1)OCC2CO2)C3CCC(CC3)OCC4CO4 | 33.65 | 2 | 0 | CC(C)(C1CCC(CC1)OCC2CO2)C3CCC(CC3)OCC(COC4CCC(CC4)C(C)(C)C5CCC(CC5)OCC6CO6)O | 16.35 | 2 | 1 | [8 empty] | CNC(=O)CCSSCCC(=O)NC | 50 | 2 | 0
| 0 | C1C(O1)CN(CC2CO2)C3=CC=C(C=C3)OCC4CO4 | 40 | 3 | 0 | [12 empty] | CNC(=O)CCSSCCC(=O)NC | 60 | 2 | 0
| 0 | C1C(O1)COCC(COCC2CO2)OCC3CO3 | 34.72 | 3 | 0 | C1C(O1)COCC(COCC(COCC(COCC(COCC2CO2)OCC3CO3)O)OCC4CO4)O | 5.28 | 4 | 1 | [8 empty] | CNC(=O)CCSSCCC(=O)NC | 60 | 2 | 0
| 0 | C1CCC(C(C1)C(=O)OCC2CO2)C(=O)OCC3CO3 | 50 | 2 | 0 | [12 empty] | CNC(=O)CCSSCCC(=O)NC | 50 | 2 | 0
| 0 | C1CC(CCC1COCC2CO2)COCC3CO3 | 50 | 2 | 0 | [12 empty] | CNC(=O)CCSSCCC(=O)NC | 50 | 2 | 0
| 0 | C1C=CCC(C1C(=O)OCC2CO2)C(=O)OCC3CO3 | 39.45 | 2 | 0 | O=C(OCC(O)COC(=O)C1CC=CCC1C(=O)OCC1CO1)C1CC=CCC1C(=O)OCC1CO1 | 10.55 | 2 | 1 | [8 empty] | CNC(=O)CCSSCCC(=O)NC | 50 | 2 | 0
| 0 | C1C(C(CC2C1O2)C(=O)OCC3CO3)C(=O)OCC4CO4 | 30.54 | 3 | 0 | O=C(OCC(O)COC(=O)C1CC2OC2CC1C(=O)OCC1CO1)C1CC2OC2CC1C(=O)OCC1CO1 | 9.46 | 4 | 1 | [8 empty] | CNC(=O)CCSSCCC(=O)NC | 60 | 2 | 0
| 0 | C1C(O1)CN(CC2CO2)C3=CC=C(C=C3)CC4=CC=C(C=C4)N(CC5CO5)CC6CO6 | 33.34 | 4 | 0 | [12 empty] | CNC(=O)CCSSCCC(=O)NC | 66.66 | 2 | 0
| 0 | C1CC2C(O2)CC1COC(=O)C3CCC4C(C3)O4 | 50 | 2 | 0 | [12 empty] | CNC(=O)CCSSCCC(=O)NC | 50 | 2 | 0
| 0 | CC1(C(=O)N(C(=O)N1CC2CO2)CC3CO3)C | 50 | 2 | 0 | [12 empty] | CNC(=O)CCSSCCC(=O)NC | 50 | 2 | 0
| 0 | C1C(O1)COC2COC3C2OCC3OCC4CO4 | 50 | 2 | 0 | [12 empty] | CNC(=O)CCSSCCC(=O)NC | 50 | 2 | 0
| 0 | CC(CCC(=O)OCC1CO1)(C2=CC=C(C=C2)OCC3CO3)C4=CC=C(C=C4)OCC5CO5 | 40 | 3 | 0 | [12 empty] | CNC(=O)CCSSCCC(=O)NC | 60 | 2 | 0
| 0 | COC1=C(C=CC(=C1)CC2CO2)OCC3CO3 | 50 | 2 | 0 | [12 empty] | CNC(=O)CCSSCCC(=O)NC | 50 | 2 | 0
| 0 | COc1cc(C2OC2C)ccc1OCC1CO1 | 50 | 2 | 0 | [12 empty] | CNC(=O)CCSSCCC(=O)NC | 50 | 2 | 0
| 0 | C1C(O1)COC2=CC(=CC(=C2OCC3CO3)OCC4CO4)C(=O)OCC5CO5 | 33.34 | 4 | 0 | [12 empty] | CNC(=O)CCSSCCC(=O)NC | 66.66 | 2 | 0
| 0 | C1C(O1)COC2=C(C(=CC=C2)OCC3CO3)OCC4CO4 | 40 | 3 | 0 | [12 empty] | CNC(=O)CCSSCCC(=O)NC | 60 | 2 | 0
| 0 | C1C(O1)COC2=CC=C(C=C2)C3=COC4=C(C3=O)C=CC(=C4)OCC5CO5 | 50 | 2 | 0 | [12 empty] | CNC(=O)CCSSCCC(=O)NC | 50 | 2 | 0
| 0 | O=C1CC(c2ccc(OCC3CO3)cc2)Oc2cc(OCC3CO3)cc(OCC3CO3)c21 | 40 | 3 | 0 | [12 empty] | CNC(=O)CCSSCCC(=O)NC | 60 | 2 | 0
| 0 | CC(C)C12CCC3C4(CCCC(C4CC5C3(C1O2)O5)(C)C(=O)O)C | 50 | 2 | 0 | [12 empty] | CNC(=O)CCSSCCC(=O)NC | 50 | 2 | 0
| 0 | COc1cc(/C=C/C(=O)CC(=O)/C=C/c2ccc(OCC3CO3)c(OC)c2)ccc1OCC1CO1 | 50 | 2 | 0 | [12 empty] | CNC(=O)CCSSCCC(=O)NC | 50 | 2 | 0
| 0 | C1C(O1)COC2=CC=C(C=C2)/C=C/C3=CC(=CC(=C3)OCC4CO4)OCC5CO5 | 40 | 3 | 0 | [12 empty] | CNC(=O)CCSSCCC(=O)NC | 60 | 2 | 0
| 1 | CC(C)(C1=CC=C(C=C1)OCC2CO2)C3=CC=C(C=C3)OCC4CO4 | 29.93 | 2 | 0 | CC(C)(C1=CC=C(C=C1)OCC2CO2)C3=CC=C(C=C3)OCC(COC4=CC=C(C=C4)C(C)(C)C5=CC=C(C=C5)OCC6CO6)O | 20.07 | 2 | 1 | [8 empty] | C(C(=O)O)SSCC(=O)O | 50 | 2 | 0
| 1 | C1C(O1)COC2=CC(=CC=C2)OCC3CO3 | 50 | 2 | 0 | [12 empty] | C(C(=O)O)SSCC(=O)O | 50 | 2 | 0
| 1 | CC1=CC(=CC(=C1OCC2CO2)C)C3=CC(=C(C(=C3)C)OCC4CO4)C | 50 | 2 | 0 | [12 empty] | C(C(=O)O)SSCC(=O)O | 50 | 2 | 0
| 1 | CC(C)(C1CCC(CC1)OCC2CO2)C3CCC(CC3)OCC4CO4 | 33.65 | 2 | 0 | CC(C)(C1CCC(CC1)OCC2CO2)C3CCC(CC3)OCC(COC4CCC(CC4)C(C)(C)C5CCC(CC5)OCC6CO6)O | 16.35 | 2 | 1 | [8 empty] | C(C(=O)O)SSCC(=O)O | 50 | 2 | 0
| 1 | C1C(O1)CN(CC2CO2)C3=CC=C(C=C3)OCC4CO4 | 40 | 3 | 0 | [12 empty] | C(C(=O)O)SSCC(=O)O | 60 | 2 | 0
| 1 | C1C(O1)COCC(COCC2CO2)OCC3CO3 | 34.72 | 3 | 0 | C1C(O1)COCC(COCC(COCC(COCC(COCC2CO2)OCC3CO3)O)OCC4CO4)O | 5.28 | 4 | 1 | [8 empty] | C(C(=O)O)SSCC(=O)O | 60 | 2 | 0
| 1 | C1CCC(C(C1)C(=O)OCC2CO2)C(=O)OCC3CO3 | 50 | 2 | 0 | [12 empty] | C(C(=O)O)SSCC(=O)O | 50 | 2 | 0
| 1 | C1CC(CCC1COCC2CO2)COCC3CO3 | 50 | 2 | 0 | [12 empty] | C(C(=O)O)SSCC(=O)O | 50 | 2 | 0
| 1 | C1C=CCC(C1C(=O)OCC2CO2)C(=O)OCC3CO3 | 39.45 | 2 | 0 | O=C(OCC(O)COC(=O)C1CC=CCC1C(=O)OCC1CO1)C1CC=CCC1C(=O)OCC1CO1 | 10.55 | 2 | 1 | [8 empty] | C(C(=O)O)SSCC(=O)O | 50 | 2 | 0
| 1 | C1C(C(CC2C1O2)C(=O)OCC3CO3)C(=O)OCC4CO4 | 30.54 | 3 | 0 | O=C(OCC(O)COC(=O)C1CC2OC2CC1C(=O)OCC1CO1)C1CC2OC2CC1C(=O)OCC1CO1 | 9.46 | 4 | 1 | [8 empty] | C(C(=O)O)SSCC(=O)O | 60 | 2 | 0
| 1 | C1C(O1)CN(CC2CO2)C3=CC=C(C=C3)CC4=CC=C(C=C4)N(CC5CO5)CC6CO6 | 33.34 | 4 | 0 | [12 empty] | C(C(=O)O)SSCC(=O)O | 66.66 | 2 | 0
| 1 | C1CC2C(O2)CC1COC(=O)C3CCC4C(C3)O4 | 50 | 2 | 0 | [12 empty] | C(C(=O)O)SSCC(=O)O | 50 | 2 | 0
| 1 | CC1(C(=O)N(C(=O)N1CC2CO2)CC3CO3)C | 50 | 2 | 0 | [12 empty] | C(C(=O)O)SSCC(=O)O | 50 | 2 | 0
| 1 | C1C(O1)COC2COC3C2OCC3OCC4CO4 | 50 | 2 | 0 | [12 empty] | C(C(=O)O)SSCC(=O)O | 50 | 2 | 0
| 1 | CC(CCC(=O)OCC1CO1)(C2=CC=C(C=C2)OCC3CO3)C4=CC=C(C=C4)OCC5CO5 | 40 | 3 | 0 | [12 empty] | C(C(=O)O)SSCC(=O)O | 60 | 2 | 0
| 1 | COC1=C(C=CC(=C1)CC2CO2)OCC3CO3 | 50 | 2 | 0 | [12 empty] | C(C(=O)O)SSCC(=O)O | 50 | 2 | 0
| 1 | COc1cc(C2OC2C)ccc1OCC1CO1 | 50 | 2 | 0 | [12 empty] | C(C(=O)O)SSCC(=O)O | 50 | 2 | 0
| 1 | C1C(O1)COC2=CC(=CC(=C2OCC3CO3)OCC4CO4)C(=O)OCC5CO5 | 33.34 | 4 | 0 | [12 empty] | C(C(=O)O)SSCC(=O)O | 66.66 | 2 | 0
| 1 | C1C(O1)COC2=C(C(=CC=C2)OCC3CO3)OCC4CO4 | 40 | 3 | 0 | [12 empty] | C(C(=O)O)SSCC(=O)O | 60 | 2 | 0
| 1 | C1C(O1)COC2=CC=C(C=C2)C3=COC4=C(C3=O)C=CC(=C4)OCC5CO5 | 50 | 2 | 0 | [12 empty] | C(C(=O)O)SSCC(=O)O | 50 | 2 | 0
| 1 | O=C1CC(c2ccc(OCC3CO3)cc2)Oc2cc(OCC3CO3)cc(OCC3CO3)c21 | 40 | 3 | 0 | [12 empty] | C(C(=O)O)SSCC(=O)O | 60 | 2 | 0
| 1 | CC(C)C12CCC3C4(CCCC(C4CC5C3(C1O2)O5)(C)C(=O)O)C | 50 | 2 | 0 | [12 empty] | C(C(=O)O)SSCC(=O)O | 50 | 2 | 0
| 1 | COc1cc(/C=C/C(=O)CC(=O)/C=C/c2ccc(OCC3CO3)c(OC)c2)ccc1OCC1CO1 | 50 | 2 | 0 | [12 empty] | C(C(=O)O)SSCC(=O)O | 50 | 2 | 0
| 1 | C1C(O1)COC2=CC=C(C=C2)/C=C/C3=CC(=CC(=C3)OCC4CO4)OCC5CO5 | 40 | 3 | 0 | [12 empty] | C(C(=O)O)SSCC(=O)O | 60 | 2 | 0
| 0 | C1C(O1)COC2=CC=C(C=C2)CC3=CC=C(C=C3)OCC4CO4 | 66.66 | 2 | 0 | [12 empty] | C1=CC(=CC=C1N)SSC2=CC=C(C=C2)N | 33.34 | 4 | 0
| 0 | C1C(O1)COC2=CC=C(C=C2)CC3=CC=C(C=C3)OCC4CO4 | 66.66 | 2 | 0 | [12 empty] | C1=CC=C(C(=C1)N)SSC2=CC=CC=C2N | 33.34 | 4 | 0
| 1 | C1C(O1)COC2=CC=C(C=C2)CC3=CC=C(C=C3)OCC4CO4 | 50 | 2 | 0 | [12 empty] | C1=CC=C(C(=C1)C(=O)O)SSC2=CC=CC=C2C(=O)O | 50 | 2 | 0
| 0 | C1C(O1)COC2=CC=C(C=C2)CC3=CC=C(C=C3)OCC4CO4 | 50 | 2 | 0 | [12 empty] | C1=CC=C(C=C1)C(=O)NC2=CC=CC=C2SSC3=CC=CC=C3NC(=O)C4=CC=CC=C4 | 50 | 2 | 0
| 1 | C1C(O1)COC2=CC=C(C=C2)CC3=CC=C(C=C3)OCC4CO4 | 50 | 2 | 0 | [12 empty] | C(C(=O)O)SSCC(=O)O | 50 | 2 | 0
| 0 | C1C(O1)COCC(COCC2CO2)(COCC3CO3)COCC4CO4 | 50 | 4 | 0 | [12 empty] | C1=CC(=CC=C1N)SSC2=CC=C(C=C2)N | 50 | 4 | 0
| 0 | C1C(O1)COC2=CC=C(C=C2)CC3=CC=C(C=C3)OCC4CO4 | 50 | 4 | 0 | [12 empty] | C1=CC=C(C(=C1)N)SSC2=CC=CC=C2N | 50 | 4 | 0
| 1 | C1C(O1)COC2=CC=C(C=C2)CC3=CC=C(C=C3)OCC4CO4 | 33.34 | 4 | 0 | [12 empty] | C1=CC=C(C(=C1)C(=O)O)SSC2=CC=CC=C2C(=O)O | 66.66 | 2 | 0
| 0 | C1C(O1)COC2=CC=C(C=C2)CC3=CC=C(C=C3)OCC4CO4 | 33.34 | 4 | 0 | [12 empty] | C1=CC=C(C=C1)C(=O)NC2=CC=CC=C2SSC3=CC=CC=C3NC(=O)C4=CC=CC=C4 | 66.66 | 2 | 0
| 1 | C1C(O1)COC2=CC=C(C=C2)CC3=CC=C(C=C3)OCC4CO4 | 33.34 | 4 | 0 | [12 empty] | C(C(=O)O)SSCC(=O)O | 66.66 | 2 | 0
| 0 | C1CC2C(O2)CC1C3CO3 | 66.66 | 2 | 0 | [12 empty] | C1=CC(=CC=C1N)SSC2=CC=C(C=C2)N | 33.34 | 4 | 0
| 0 | C1CC2C(O2)CC1C3CO3 | 66.66 | 2 | 0 | [12 empty] | C1=CC=C(C(=C1)N)SSC2=CC=CC=C2N | 33.34 | 4 | 0
| 1 | C1CC2C(O2)CC1C3CO3 | 50 | 2 | 0 | [12 empty] | C1=CC=C(C(=C1)C(=O)O)SSC2=CC=CC=C2C(=O)O | 50 | 2 | 0
| 0 | C1CC2C(O2)CC1C3CO3 | 50 | 2 | 0 | [12 empty] | C1=CC=C(C=C1)C(=O)NC2=CC=CC=C2SSC3=CC=CC=C3NC(=O)C4=CC=CC=C4 | 50 | 2 | 0
| 1 | C1CC2C(O2)CC1C3CO3 | 50 | 2 | 0 | [12 empty] | C(C(=O)O)SSCC(=O)O | 50 | 2 | 0
| 0 | CC(C)(COCC1CO1)COCC2CO2 | 66.66 | 2 | 0 | [12 empty] | C1=CC(=CC=C1N)SSC2=CC=C(C=C2)N | 33.34 | 4 | 0
| 0 | CC(C)(COCC1CO1)COCC2CO2 | 66.66 | 2 | 0 | [12 empty] | C1=CC=C(C(=C1)N)SSC2=CC=CC=C2N | 33.34 | 4 | 0
| 1 | CC(C)(COCC1CO1)COCC2CO2 | 50 | 2 | 0 | [12 empty] | C1=CC=C(C(=C1)C(=O)O)SSC2=CC=CC=C2C(=O)O | 50 | 2 | 0
| 0 | CC(C)(COCC1CO1)COCC2CO2 | 50 | 2 | 0 | [12 empty] | C1=CC=C(C=C1)C(=O)NC2=CC=CC=C2SSC3=CC=CC=C3NC(=O)C4=CC=CC=C4 | 50 | 2 | 0
| 1 | CC(C)(COCC1CO1)COCC2CO2 | 50 | 2 | 0 | [12 empty] | C(C(=O)O)SSCC(=O)O | 50 | 2 | 0
| 0 | C[Si](C)(CCC1CCC2C(C1)O2)O[Si](C)(C)CCC3CCC4C(C3)O4 | 66.66 | 2 | 0 | [12 empty] | C1=CC(=CC=C1N)SSC2=CC=C(C=C2)N | 33.34 | 4 | 0
| 0 | C[Si](C)(CCC1CCC2C(C1)O2)O[Si](C)(C)CCC3CCC4C(C3)O4 | 66.66 | 2 | 0 | [12 empty] | C1=CC=C(C(=C1)N)SSC2=CC=CC=C2N | 33.34 | 4 | 0
| 1 | C[Si](C)(CCC1CCC2C(C1)O2)O[Si](C)(C)CCC3CCC4C(C3)O4 | 50 | 2 | 0 | [12 empty] | C1=CC=C(C(=C1)C(=O)O)SSC2=CC=CC=C2C(=O)O | 50 | 2 | 0
| 0 | C[Si](C)(CCC1CCC2C(C1)O2)O[Si](C)(C)CCC3CCC4C(C3)O4 | 50 | 2 | 0 | [12 empty] | C1=CC=C(C=C1)C(=O)NC2=CC=CC=C2SSC3=CC=CC=C3NC(=O)C4=CC=CC=C4 | 50 | 2 | 0
| 1 | C[Si](C)(CCC1CCC2C(C1)O2)O[Si](C)(C)CCC3CCC4C(C3)O4 | 50 | 2 | 0 | [12 empty] | C(C(=O)O)SSCC(=O)O | 50 | 2 | 0