## Sheet1
num | doi | catalyst-0without1added | monomer1 | ratios_mol% | num_of_epoxy_groups | num_of_hydroxyl | monomer2 | ratios_mol% | num_of_epoxy_groups | num_of_hydroxyl | monomer3 | ratios_mol% | num_of_epoxy_groups | num_of_hydroxyl | monomer4 | ratios_mol% | num_of_epoxy_groups | num_of_hydroxyl | curing_agent_1 | ratios_mol% | functionality(Not considered hydroxyl) | num_of_hydroxyl | curing_agent_2 | ratios_mol% | functionality(Not considered hydroxyl) | num_of_hydroxyl | curing_agent_3 | ratios_mol% | functionality(Not considered hydroxyl) | num_of_hydroxyl | curing_agent_4 | ratios_mol% | functionality(Not considered hydroxyl) | num_of_hydroxyl | epsilon | Hz
1 | doi.org/10.1021/am302563w | 0 | C1C(O1)COC2=CC=C(C=C2)CC3=CC=C(C=C3)OCC4CO4 | 68.3 | 2 | 0 | [12 empty] | CCC1=C(C(=C(C(=C1)C)N)CC)N | 31.7 | 4 | 0 | [12 empty] | 3.7 | 5000
2 | doi.org/10.1039/C7RA09941J | 1 | CC1=CC(=CC(=C1OCC2CO2)C)C3=CC(=C(C(=C3)C)OCC4CO4)C | 31.55 | 2 | 0 | CC1=CC(=CC(=C1OCC2CO2)C)C3=CC(=C(C(=C3)C)OCC(COC4=C(C=C(C=C4C)C5=CC(=C(C(=C5)C)OCC6CO6)C)C)O)C | 1.78 | 2 | 1 | [8 empty] | CC12CCCCC1C(=O)OC2=O | 66.67 | 1 | 0 | [12 empty] | 4.05 | 10k
3 | doi.org/10.1039/C7RA09941J | 1 | O=C(c1ccc(F)cc1)c1c(OCC2CO2)ccc2c(C(=O)c3ccc(F)cc3)c(OCC3CO3)ccc12 | 33.33 | 2 | 0 | [12 empty] | CC12CCCCC1C(=O)OC2=O | 66.67 | 1 | 0 | [12 empty] | 3.15 | 10k
4 | doi.org/10.1016/j.eurpolymj.2018.09.020 | 1 | FC(F)(F)c1cc(-c2cc(OCC3CO3)ccc2OCC2CO2)cc(C(F)(F)F)c1 | 33.34 | 2 | 0 | [12 empty] | CC1CCC2C(C1)C(=O)OC2=O | 66.66 | 1 | 0 | [12 empty] | 2.68 | 1
5 | doi.org/10.1016/j.jmrt.2022.10.008 | 1 | CC(C)(C1=CC=C(C=C1)OCC2CO2)C3=CC=C(C=C3)OCC4CO4 | 26.20 | 2 | 0 | CC(C)(C1=CC=C(C=C1)OCC2CO2)C3=CC=C(C=C3)OCC(COC4=CC=C(C=C4)C(C)(C)C5=CC=C(C=C5)OCC6CO6)O | 9.85 | 2 | 1 | [8 empty] | CC12CCCCC1C(=O)OC2=O | 61.22 | 1 | 0 | CC(C)C1=CC23CCC4C(C2CC1C(C3C(=O)O)C(=O)O)(CCCC4(C)C(=O)O)C | 2.73 | 3 | 0 | [8 empty] | 4.25 | 1k
6 | doi.org/10.1016/j.jmrt.2022.10.008 | 1 | CC(C)(C1=CC=C(C=C1)OCC2CO2)C3=CC=C(C=C3)OCC4CO4 | 26.60 | 2 | 0 | CC(C)(C1=CC=C(C=C1)OCC2CO2)C3=CC=C(C=C3)OCC(COC4=CC=C(C=C4)C(C)(C)C5=CC=C(C=C5)OCC6CO6)O | 9.99 | 2 | 1 | [8 empty] | CC12CCCCC1C(=O)OC2=O | 57.62 | 1 | 0 | CC(C)C1=CC23CCC4C(C2CC1C(C3C(=O)O)C(=O)O)(CCCC4(C)C(=O)O)C | 5.79 | 3 | 0 | [8 empty] | 3.93 | 1k
7 | doi.org/10.1016/j.jmrt.2022.10.008 | 1 | CC(C)(C1=CC=C(C=C1)OCC2CO2)C3=CC=C(C=C3)OCC4CO4 | 27.06 | 2 | 0 | CC(C)(C1=CC=C(C=C1)OCC2CO2)C3=CC=C(C=C3)OCC(COC4=CC=C(C=C4)C(C)(C)C5=CC=C(C=C5)OCC6CO6)O | 10.15 | 2 | 1 | [8 empty] | CC12CCCCC1C(=O)OC2=O | 53.56 | 1 | 0 | CC(C)C1=CC23CCC4C(C2CC1C(C3C(=O)O)C(=O)O)(CCCC4(C)C(=O)O)C | 9.23 | 3 | 0 | [8 empty] | 3.92 | 1k
8 | doi.org/10.1016/j.jmrt.2022.10.008 | 1 | CC(C)(C1=CC=C(C=C1)OCC2CO2)C3=CC=C(C=C3)OCC4CO4 | 27.56 | 2 | 0 | CC(C)(C1=CC=C(C=C1)OCC2CO2)C3=CC=C(C=C3)OCC(COC4=CC=C(C=C4)C(C)(C)C5=CC=C(C=C5)OCC6CO6)O | 10.34 | 2 | 1 | [8 empty] | CC12CCCCC1C(=O)OC2=O | 48.97 | 1 | 0 | CC(C)C1=CC23CCC4C(C2CC1C(C3C(=O)O)C(=O)O)(CCCC4(C)C(=O)O)C | 13.12 | 3 | 0 | [8 empty] | 4.1 | 1k
9 | doi.org/10.1016/j.jmrt.2022.10.008 | 1 | CC(C)(C1=CC=C(C=C1)OCC2CO2)C3=CC=C(C=C3)OCC4CO4 | 25.84 | 2 | 0 | CC(C)(C1=CC=C(C=C1)OCC2CO2)C3=CC=C(C=C3)OCC(COC4=CC=C(C=C4)C(C)(C)C5=CC=C(C=C5)OCC6CO6)O | 9.7 | 2 | 1 | [8 empty] | CC12CCCCC1C(=O)OC2=O | 64.45 | 1 | 0 | [12 empty] | 5.0 | 1k
10 | doi.org/10.1021/acssuschemeng.8b01212 | 0 | COc1cc(CCC[Si](C)(C)O[Si](C)(C)CCCc2ccc(OCC3CO3)c(OC)c2)ccc1OCC1CO1 | 66.67 | 2 | 0 | [12 empty] | C1=CC(=CC=C1N)S(=O)(=O)C2=CC=C(C=C2)N | 33.33 | 4 | 0 | [12 empty] | 3.45 | 100
11 | doi.org/10.1021/acssuschemeng.8b01212 | 0 | COc1cc(CCC[Si](C)(C)O[Si](C)(C)O[Si](C)(C)CCCc2ccc(OCC3CO3)c(OC)c2)ccc1OCC1CO1 | 66.67 | 2 | 0 | [12 empty] | C1=CC(=CC=C1N)S(=O)(=O)C2=CC=C(C=C2)N | 33.33 | 4 | 0 | [12 empty] | 3.6 | 100
12 | doi.org/10.1021/acssuschemeng.8b01212 | 0 | COc1cc(CCC[Si](C)(C)O[Si](O[Si](C)(C)CCCc2ccc(OCC3CO3)c(OC)c2)(c2ccccc2)c2ccccc2)ccc1OCC1CO1 | 66.67 | 2 | 0 | [12 empty] | C1=CC(=CC=C1N)S(=O)(=O)C2=CC=C(C=C2)N | 33.33 | 4 | 0 | [12 empty] | 3.05 | 100
13 | doi.org/10.1016/j.reactfunctpolym.2023.105646 | 1 | CC(C)(C1=CC=C(C=C1)OCC2CO2)C3=CC=C(C=C3)OCC4CO4 | 61.39 | 2 | 0 | CC(C)(C1=CC=C(C=C1)OCC2CO2)C3=CC=C(C=C3)OCC(COC4=CC=C(C=C4)C(C)(C)C5=CC=C(C=C5)OCC6CO6)O | 13.61 | 2 | 1 | C1C(O1)COCCCCOCC2CO2 | 14.71 | 2 | 0 |  |  |  |  | O=C(OC[C@@H]1OC(OC(=O)c2cc(O)c(O)c(OC(=O)c3cc(O)c(O)c(O)c3)c2)[C@@H](OC(=O)c2cc(O)c(O)c(OC(=O)c3cc(O)c(O)c(O)c3)c2)[C@H](OC(=O)c2cc(O)c(O)c(OC(=O)c3cc(O)c(O)c(O)c3)c2)[C@H]1OC(=O)c1cc(O)c(O)c(OC(=O)c2cc(O)c(O)c(O)c2)c1)c1cc(O)c(O)c(OC(=O)c2cc(O)c(O)c(O)c2)c1 | 10.29 | 0 | 25 | [12 empty] | 4.9 | 50
14 | doi.org/10.1016/j.reactfunctpolym.2023.105646 | 1 | CC(C)(C1=CC=C(C=C1)OCC2CO2)C3=CC=C(C=C3)OCC4CO4 | 53.66 | 2 | 0 | CC(C)(C1=CC=C(C=C1)OCC2CO2)C3=CC=C(C=C3)OCC(COC4=CC=C(C=C4)C(C)(C)C5=CC=C(C=C5)OCC6CO6)O | 11.89 | 2 | 1 | C1C(O1)COCCCCOCC2CO2 | 25.45 | 2 | 0 |  |  |  |  | O=C(OC[C@@H]1OC(OC(=O)c2cc(O)c(O)c(OC(=O)c3cc(O)c(O)c(O)c3)c2)[C@@H](OC(=O)c2cc(O)c(O)c(OC(=O)c3cc(O)c(O)c(O)c3)c2)[C@H](OC(=O)c2cc(O)c(O)c(OC(=O)c3cc(O)c(O)c(O)c3)c2)[C@H]1OC(=O)c1cc(O)c(O)c(OC(=O)c2cc(O)c(O)c(O)c2)c1)c1cc(O)c(O)c(OC(=O)c2cc(O)c(O)c(O)c2)c1 | 9 | 0 | 25 | [12 empty] | 4.8 | 50
15 | doi.org/10.1016/j.reactfunctpolym.2023.105646 | 1 | CC(C)(C1=CC=C(C=C1)OCC2CO2)C3=CC=C(C=C3)OCC4CO4 | 47.55 | 2 | 0 | CC(C)(C1=CC=C(C=C1)OCC2CO2)C3=CC=C(C=C3)OCC(COC4=CC=C(C=C4)C(C)(C)C5=CC=C(C=C5)OCC6CO6)O | 10.54 | 2 | 1 | C1C(O1)COCCCCOCC2CO2 | 33.94 | 2 | 0 |  |  |  |  | O=C(OC[C@@H]1OC(OC(=O)c2cc(O)c(O)c(OC(=O)c3cc(O)c(O)c(O)c3)c2)[C@@H](OC(=O)c2cc(O)c(O)c(OC(=O)c3cc(O)c(O)c(O)c3)c2)[C@H](OC(=O)c2cc(O)c(O)c(OC(=O)c3cc(O)c(O)c(O)c3)c2)[C@H]1OC(=O)c1cc(O)c(O)c(OC(=O)c2cc(O)c(O)c(O)c2)c1)c1cc(O)c(O)c(OC(=O)c2cc(O)c(O)c(O)c2)c1 | 7.97 | 0 | 25 | [12 empty] | 4.25 | 50
16 | doi.org/10.1016/j.reactfunctpolym.2023.105646 | 1 | CC(C)(C1=CC=C(C=C1)OCC2CO2)C3=CC=C(C=C3)OCC4CO4 | 42.77 | 2 | 0 | CC(C)(C1=CC=C(C=C1)OCC2CO2)C3=CC=C(C=C3)OCC(COC4=CC=C(C=C4)C(C)(C)C5=CC=C(C=C5)OCC6CO6)O | 9.48 | 2 | 1 | C1C(O1)COCCCCOCC2CO2 | 40.57 | 2 | 0 |  |  |  |  | O=C(OC[C@@H]1OC(OC(=O)c2cc(O)c(O)c(OC(=O)c3cc(O)c(O)c(O)c3)c2)[C@@H](OC(=O)c2cc(O)c(O)c(OC(=O)c3cc(O)c(O)c(O)c3)c2)[C@H](OC(=O)c2cc(O)c(O)c(OC(=O)c3cc(O)c(O)c(O)c3)c2)[C@H]1OC(=O)c1cc(O)c(O)c(OC(=O)c2cc(O)c(O)c(O)c2)c1)c1cc(O)c(O)c(OC(=O)c2cc(O)c(O)c(O)c2)c1 | 7.17 | 0 | 25 | [12 empty] | 4.6 | 50
17 | doi.org/10.1016/j.reactfunctpolym.2023.105646 | 1 | CC(C)(C1=CC=C(C=C1)OCC2CO2)C3=CC=C(C=C3)OCC4CO4 | 38.8 | 2 | 0 | CC(C)(C1=CC=C(C=C1)OCC2CO2)C3=CC=C(C=C3)OCC(COC4=CC=C(C=C4)C(C)(C)C5=CC=C(C=C5)OCC6CO6)O | 8.6 | 2 | 1 | C1C(O1)COCCCCOCC2CO2 | 46.1 | 2 | 0 |  |  |  |  | O=C(OC[C@@H]1OC(OC(=O)c2cc(O)c(O)c(OC(=O)c3cc(O)c(O)c(O)c3)c2)[C@@H](OC(=O)c2cc(O)c(O)c(OC(=O)c3cc(O)c(O)c(O)c3)c2)[C@H](OC(=O)c2cc(O)c(O)c(OC(=O)c3cc(O)c(O)c(O)c3)c2)[C@H]1OC(=O)c1cc(O)c(O)c(OC(=O)c2cc(O)c(O)c(O)c2)c1)c1cc(O)c(O)c(OC(=O)c2cc(O)c(O)c(O)c2)c1 | 6.51 | 0 | 25 | [12 empty] | 4.7 | 50
18 | doi.org/10.3390/polym15132853 | 0 | C1C(O1)COC2=CC(=C(C=C2)OCC3CO3)C4=CC(=CC=C4)C(F)(F)F | 66.67 | 2 | 0 | [12 empty] | C1=CC(=CC=C1CC2=CC=C(C=C2)N)N | 33.33 | 4 | 0 | [12 empty] | 3.3 | 1.5k
19 | doi.org/10.3390/polym15132853 | 0 | C1C(O1)COC2=CC(=C(C=C2)OCC3CO3)C4=CC(=CC=C4)C(F)(F)F | 66.67 | 2 | 0 | [12 empty] | C1=CC(=CC=C1N)S(=O)(=O)C2=CC=C(C=C2)N | 33.33 | 4 | 0 | [12 empty] | 4.4 | 1.5k
20 | doi.org/10.3390/polym15132853 | 0 | FC(F)(F)c1ccc(-c2cc(OCC3CO3)ccc2OCC2CO2)cc1 | 66.67 | 2 | 0 | [12 empty] | C1=CC(=CC=C1CC2=CC=C(C=C2)N)N | 33.33 | 4 | 0 | [12 empty] | 3.1 | 1.5k
21 | doi.org/10.3390/polym15132853 | 0 | FC(F)(F)c1ccc(-c2cc(OCC3CO3)ccc2OCC2CO2)cc1 | 66.67 | 2 | 0 | [12 empty] | C1=CC(=CC=C1N)S(=O)(=O)C2=CC=C(C=C2)N | 33.33 | 4 | 0 | [12 empty] | 4.5 | 1.5k
22 | doi.org/10.3390/polym15132853 | 0 | FC(F)(F)c1cc(-c2cc(OCC3CO3)ccc2OCC2CO2)cc(C(F)(F)F)c1 | 66.67 | 2 | 0 | [12 empty] | C1=CC(=CC=C1CC2=CC=C(C=C2)N)N | 33.33 | 4 | 0 | [12 empty] | 2.65 | 1.5k
23 | doi.org/10.3390/polym15132853 | 0 | FC(F)(F)c1cc(-c2cc(OCC3CO3)ccc2OCC2CO2)cc(C(F)(F)F)c1 | 66.67 | 2 | 0 | [12 empty] | C1=CC(=CC=C1N)S(=O)(=O)C2=CC=C(C=C2)N | 33.33 | 4 | 0 | [12 empty] | 3.72 | 1.5k
24 | 10.1109/TDEI.2022.3224894 | 1 | CC(C)(C1=CC=C(C=C1)OCC2CO2)C3=CC=C(C=C3)OCC4CO4 | 36.52 | 2 | 0 | [12 empty] | CC1CCC2C(C1)C(=O)OC2=O | 63.48 | 1 | 0 | [12 empty] | 3.31 | 50
25 | doi.org/10.1002/app.27502 | 1 | C1CC2C(O2)CC1COC(=O)C3CCC4C(C3)O4 | 35.71 | 2 | 0 | [12 empty] | CC1CCC2C(C1)C(=O)OC2=O | 64.29 | 1 | 0 | [12 empty] | 3.2 | 50
26 | doi.org/10.1002/app.27502 | 1 | C1CC2C(O2)CC1COC(=O)C3CCC4C(C3)O4 | 26.77 | 2 | 0 | CO[Si](CCCOCC1CO1)(OC)OC | 7.4 | 1 | 0 | [8 empty] | CC1CCC2C(C1)C(=O)OC2=O | 65.83 | 1 | 0 | [12 empty] | 3.5 | 50
27 | doi.org/10.1002/app.27502 | 1 | C1CC2C(O2)CC1COC(=O)C3CCC4C(C3)O4 | 26.87 | 2 | 0 | CCO[Si](C)(CCCOCC1CO1)OCC | 7.07 | 1 | 0 | [8 empty] | CC1CCC2C(C1)C(=O)OC2=O | 66.07 | 1 | 0 | [12 empty] | 3.5 | 50
28 | 10.1007/s10854-019-00893-1 | 1 | CC(C)(C1=CC=C(C=C1)OCC2CO2)C3=CC=C(C=C3)OCC4CO4 | 31.66 | 2 | 0 | CC(C)(C1=CC=C(C=C1)OCC2CO2)C3=CC=C(C=C3)OCC(COC4=CC=C(C=C4)C(C)(C)C5=CC=C(C=C5)OCC6CO6)O | 7.01 | 2 | 1 | [8 empty] | CC1=CC2CC1C3C2C(=O)OC3=O | 29.78 | 1 | 0 | CC1CCC2C(C1)C(=O)OC2=O | 31.55 | 1 | 0 | [8 empty] | 3.43 | 50
29 | 10.1007/s10854-019-00893-1 | 1 | CC(C)(C1=CC=C(C=C1)OCC2CO2)C3=CC=C(C=C3)OCC4CO4 | 31.36 | 2 | 0 | CC(C)(C1=CC=C(C=C1)OCC2CO2)C3=CC=C(C=C3)OCC(COC4=CC=C(C=C4)C(C)(C)C5=CC=C(C=C5)OCC6CO6)O | 6.95 | 2 | 1 | [8 empty] | CC1=CC2CC1C3C2C(=O)OC3=O | 29.5 | 1 | 0 | CC1CCC2C(C1)C(=O)OC2=O | 31.26 | 1 | 0 | CC(COCCCCCCC(=O)O)(COCCCCCCC(=O)O)C(=O)OCC(COC(=O)C(C)(COCCCCCCC(=O)O)COCCCCCCC(=O)O)(COC(=O)C(C)(COCCCCCCC(=O)O)COCCCCCCC(=O)O)COC(=O)C(C)(COCCCCCCC(=O)O)COCCCCCCC(=O)O | 0.93 | 8 | 0 |  |  |  |  | 3.64 | 50
30 | 10.1007/s10854-019-00893-1 | 1 | CC(C)(C1=CC=C(C=C1)OCC2CO2)C3=CC=C(C=C3)OCC4CO4 | 31.07 | 2 | 0 | CC(C)(C1=CC=C(C=C1)OCC2CO2)C3=CC=C(C=C3)OCC(COC4=CC=C(C=C4)C(C)(C)C5=CC=C(C=C5)OCC6CO6)O | 6.89 | 2 | 1 | [8 empty] | CC1=CC2CC1C3C2C(=O)OC3=O | 29.23 | 1 | 0 | CC1CCC2C(C1)C(=O)OC2=O | 30.98 | 1 | 0 | CC(COCCCCCCC(=O)O)(COCCCCCCC(=O)O)C(=O)OCC(COC(=O)C(C)(COCCCCCCC(=O)O)COCCCCCCC(=O)O)(COC(=O)C(C)(COCCCCCCC(=O)O)COCCCCCCC(=O)O)COC(=O)C(C)(COCCCCCCC(=O)O)COCCCCCCC(=O)O | 1.83 | 8 | 0 |  |  |  |  | 3.22 | 50
31 | 10.1007/s10854-019-00893-1 | 1 | CC(C)(C1=CC=C(C=C1)OCC2CO2)C3=CC=C(C=C3)OCC4CO4 | 30.79 | 2 | 0 | CC(C)(C1=CC=C(C=C1)OCC2CO2)C3=CC=C(C=C3)OCC(COC4=CC=C(C=C4)C(C)(C)C5=CC=C(C=C5)OCC6CO6)O | 6.82 | 2 | 1 | [8 empty] | CC1=CC2CC1C3C2C(=O)OC3=O | 28.97 | 1 | 0 | CC1CCC2C(C1)C(=O)OC2=O | 30.69 | 1 | 0 | CC(COCCCCCCC(=O)O)(COCCCCCCC(=O)O)C(=O)OCC(COC(=O)C(C)(COCCCCCCC(=O)O)COCCCCCCC(=O)O)(COC(=O)C(C)(COCCCCCCC(=O)O)COCCCCCCC(=O)O)COC(=O)C(C)(COCCCCCCC(=O)O)COCCCCCCC(=O)O | 2.73 | 8 | 0 |  |  |  |  | 3.43 | 50
32 | doi.org/10.1002/app.52176 | 1 | COc1cc(CCC[Si]2(C)CO[Si](C)(CCCc3ccc(OCC4CO4)c(OC)c3)O[Si](C)(CCCc3ccc(OCC4CO4)c(OC)c3)O[Si](C)(CCCc3ccc(OCC4CO4)c(OC)c3)O2)ccc1OCC1CO1 | 20 | 4 | 0 | [12 empty] | CC1CCC2C(C1)C(=O)OC2=O | 80 | 1 | 0 | [12 empty] | 3.2 | 10k
33 | doi.org/10.1002/app.52176 | 1 | C[Si]1(CCCOCC2CO2)CO[Si](C)(CCCOCC2CO2)O[Si](C)(CCCOCC2CO2)O[Si](C)(CCCOCC2CO2)O1 | 20 | 4 | 0 | [12 empty] | CC1CCC2C(C1)C(=O)OC2=O | 80 | 1 | 0 | [12 empty] | 3.3 | 10k
34 | doi.org/10.1021/acs.macromol.1c01002 | 0 | CC(C)(C1=CC=C(C=C1)OCC2CO2)C3=CC=C(C=C3)OCC4CO4 | 50 | 2 | 0 | [12 empty] | C1CNCCN1 | 50 | 2 | 0 | [12 empty] | 3.95 | 20
35 | doi.org/10.1021/acs.macromol.1c01002 | 0 | CC(C)(C1=CC=C(C=C1)OCC2CO2)C3=CC=C(C=C3)OCC4CO4 | 50 | 2 | 0 | [12 empty] | CNCCNC | 50 | 2 | 0 | [12 empty] | 4.05 | 20
36 | doi.org/10.1021/acs.macromol.1c01002 | 0 | CC(C)(C1=CC=C(C=C1)OCC2CO2)C3=CC=C(C=C3)OCC4CO4 | 50 | 2 | 0 | [12 empty] | C1CNCCC1CCCC2CCNCC2 | 50 | 2 | 0 | [12 empty] | 3.85 | 20
37 | doi.org/10.1021/acs.macromol.1c01002 | 0 | CC(C)(C1=CC=C(C=C1)OCC2CO2)C3=CC=C(C=C3)OCC4CO4 | 50 | 2 | 0 | [12 empty] | CNC1CCC(CC2CCC(NC)CC2)CC1 | 50 | 2 | 0 | [12 empty] | 3.83 | 20
38 | doi.org/10.1021/acs.macromol.1c01002 | 0 | CC(C)(C1=CC=C(C=C1)OCC2CO2)C3=CC=C(C=C3)OCC4CO4 | 50 | 2 | 0 | [12 empty] | CC1CC(CCC1NC)CC2CCC(C(C2)C)NC | 50 | 2 | 0 | [12 empty] | 3.83 | 20
39 | doi.org/10.1021/acs.macromol.1c01002 | 0 | CC(C)(C1=CC=C(C=C1)OCC2CO2)C3=CC=C(C=C3)OCC4CO4 | 50 | 2 | 0 | [12 empty] | CNC1=CC=C(C=C1)CC2=CC=C(C=C2)NC | 50 | 2 | 0 | [12 empty] | 4.02 | 20
40 | doi.org/10.1021/acs.macromol.1c01002 | 0 | CC(C)(C1=CC=C(C=C1)OCC2CO2)C3=CC=C(C=C3)OCC4CO4 | 50 | 2 | 0 | [12 empty] | C[Si](C)(C)N1CCN(CC1)[Si](C)(C)C | 50 | 2 | 0 | [12 empty] | 2.27 | 20
41 | doi.org/10.1021/acs.macromol.1c01002 | 0 | CC(C)(C1=CC=C(C=C1)OCC2CO2)C3=CC=C(C=C3)OCC4CO4 | 50 | 2 | 0 | [12 empty] | CC(C)(C)[Si](C)(C)N1CCN(CC1)[Si](C)(C)C(C)(C)C | 50 | 2 | 0 | [12 empty] | 2.24 | 20
42 | doi.org/10.1021/acs.macromol.1c01002 | 0 | CC(C)(C1=CC=C(C=C1)OCC2CO2)C3=CC=C(C=C3)OCC4CO4 | 50 | 2 | 0 | [12 empty] | C[Si](C)(C1=CC=CC=C1)N2CCN(CC2)[Si](C)(C)C3=CC=CC=C3 | 50 | 2 | 0 | [12 empty] | 2.23 | 20
43 | doi.org/10.1021/acs.macromol.1c01002 | 0 | CC(C)(C1=CC=C(C=C1)OCC2CO2)C3=CC=C(C=C3)OCC4CO4 | 50 | 2 | 0 | [12 empty] | CN(CCN(C)[Si](C)(C)C)[Si](C)(C)C | 50 | 2 | 0 | [12 empty] | 2.49 | 20
44 | doi.org/10.1021/acs.macromol.1c01002 | 0 | CC(C)(C1=CC=C(C=C1)OCC2CO2)C3=CC=C(C=C3)OCC4CO4 | 50 | 2 | 0 | [12 empty] | CC(C)(C)[Si](C)(C)N(C)CCN(C)[Si](C)(C)C(C)(C)C | 50 | 2 | 0 | [12 empty] | 2.36 | 20
45 | doi.org/10.1021/acs.macromol.1c01002 | 0 | CC(C)(C1=CC=C(C=C1)OCC2CO2)C3=CC=C(C=C3)OCC4CO4 | 50 | 2 | 0 | [12 empty] | CN(CCN(C)[Si](C)(C)C1=CC=CC=C1)[Si](C)(C)C2=CC=CC=C2 | 50 | 2 | 0 | [12 empty] | 2.53 | 20
46 | doi.org/10.1021/acs.macromol.1c01002 | 0 | CC(C)(C1=CC=C(C=C1)OCC2CO2)C3=CC=C(C=C3)OCC4CO4 | 50 | 2 | 0 | [12 empty] | C[Si](C)(C)N1CCC(CC1)CCCC2CCN(CC2)[Si](C)(C)C | 50 | 2 | 0 | [12 empty] | 2.32 | 20
47 | doi.org/10.1021/acs.macromol.1c01002 | 0 | CC(C)(C1=CC=C(C=C1)OCC2CO2)C3=CC=C(C=C3)OCC4CO4 | 50 | 2 | 0 | [12 empty] | CC(C)(C)[Si](C)(C)N1CCC(CC1)CCCC2CCN(CC2)[Si](C)(C)C(C)(C)C | 50 | 2 | 0 | [12 empty] | 2.125 | 20
48 | doi.org/10.1021/acs.macromol.1c01002 | 0 | CC(C)(C1=CC=C(C=C1)OCC2CO2)C3=CC=C(C=C3)OCC4CO4 | 50 | 2 | 0 | [12 empty] | C[Si](C)(C1=CC=CC=C1)N2CCC(CC2)CCCC3CCN(CC3)[Si](C)(C)C4=CC=CC=C4 | 50 | 2 | 0 | [12 empty] | 2.19 | 20
49 | doi.org/10.1021/acs.macromol.1c01002 | 0 | CC(C)(C1=CC=C(C=C1)OCC2CO2)C3=CC=C(C=C3)OCC4CO4 | 50 | 2 | 0 | [12 empty] | CN(C1CCC(CC1)CC2CCC(CC2)N(C)[Si](C)(C)C)[Si](C)(C)C | 50 | 2 | 0 | [12 empty] | 2.26 | 20
50 | doi.org/10.1021/acs.macromol.1c01002 | 0 | CC(C)(C1=CC=C(C=C1)OCC2CO2)C3=CC=C(C=C3)OCC4CO4 | 50 | 2 | 0 | [12 empty] | CC(C)(C)[Si](C)(C)N(C)C1CCC(CC1)CC2CCC(CC2)N(C)[Si](C)(C)C(C)(C)C | 50 | 2 | 0 | [12 empty] | 2.19 | 20
51 | doi.org/10.1021/acs.macromol.1c01002 | 0 | CC(C)(C1=CC=C(C=C1)OCC2CO2)C3=CC=C(C=C3)OCC4CO4 | 50 | 2 | 0 | [12 empty] | CN(C1CCC(CC2CCC(N(C)[Si](C)(C)c3ccccc3)CC2)CC1)[Si](C)(C)c1ccccc1 | 50 | 2 | 0 | [12 empty] | 2.24 | 20
52 | doi.org/10.1021/acs.macromol.1c01002 | 0 | CC(C)(C1=CC=C(C=C1)OCC2CO2)C3=CC=C(C=C3)OCC4CO4 | 50 | 2 | 0 | [12 empty] | CC1CC(CCC1N(C)[Si](C)(C)C)CC2CCC(C(C2)C)N(C)[Si](C)(C)C | 50 | 2 | 0 | [12 empty] | 2.48 | 20
53 | doi.org/10.1021/acs.macromol.1c01002 | 0 | CC(C)(C1=CC=C(C=C1)OCC2CO2)C3=CC=C(C=C3)OCC4CO4 | 50 | 2 | 0 | [12 empty] | CC1CC(CCC1N(C)[Si](C)(C)C(C)(C)C)CC2CCC(C(C2)C)N(C)[Si](C)(C)C(C)(C)C | 50 | 2 | 0 | [12 empty] | 2.35 | 20
54 | doi.org/10.1021/acs.macromol.1c01002 | 0 | CC(C)(C1=CC=C(C=C1)OCC2CO2)C3=CC=C(C=C3)OCC4CO4 | 50 | 2 | 0 | [12 empty] | CC1CC(CC2CCC(N(C)[Si](C)(C)c3ccccc3)C(C)C2)CCC1N(C)[Si](C)(C)c1ccccc1 | 50 | 2 | 0 | [12 empty] | 2.40 | 20
55 | doi.org/10.1021/acs.macromol.1c01002 | 0 | CC(C)(C1=CC=C(C=C1)OCC2CO2)C3=CC=C(C=C3)OCC4CO4 | 50 | 2 | 0 | [12 empty] | CN(C1=CC=C(C=C1)CC2=CC=C(C=C2)N(C)[Si](C)(C)C)[Si](C)(C)C | 50 | 2 | 0 | [12 empty] | 2.36 | 20
56 | doi.org/10.1021/acs.macromol.1c01002 | 0 | CC(C)(C1=CC=C(C=C1)OCC2CO2)C3=CC=C(C=C3)OCC4CO4 | 50 | 2 | 0 | [12 empty] | CC(C)(C)[Si](C)(C)N(C)C1=CC=C(C=C1)CC2=CC=C(C=C2)N(C)[Si](C)(C)C(C)(C)C | 50 | 2 | 0 | [12 empty] | 2.33 | 20
57 | doi.org/10.1021/acs.macromol.1c01002 | 0 | CC(C)(C1=CC=C(C=C1)OCC2CO2)C3=CC=C(C=C3)OCC4CO4 | 50 | 2 | 0 | [12 empty] | CN(c1ccc(Cc2ccc(N(C)[Si](C)(C)c3ccccc3)cc2)cc1)[Si](C)(C)c1ccccc1 | 50 | 2 | 0 | [12 empty] | 2.325 | 20
58 | doi.org/10.1016/j.compositesb.2022.109701 | 0 | CC(C)(C1=CC=C(C=C1)OCC2CO2)C3=CC=C(C=C3)OCC4CO4 | 57.01 | 2 | 0 | CC(C)(C1=CC=C(C=C1)OCC2CO2)C3=CC=C(C=C3)OCC(COC4=CC=C(C=C4)C(C)(C)C5=CC=C(C=C5)OCC6CO6)O | 8.67 | 2 | 1 | [8 empty] | C1=CC(=CC=C1CC2=CC=C(C=C2)N)N | 33.32 | 4 | 0 | [12 empty] | 4.7 | 1k
59 | doi.org/10.1002/pol.1986.140240602 | 1 | CC(C)(C1=CC=C(C=C1)OCC2CO2)C3=CC=C(C=C3)OCC4CO4 | 46.53 | 2 | 0 | CC(C)(C1=CC=C(C=C1)OCC2CO2)C3=CC=C(C=C3)OCC(COC4=CC=C(C=C4)C(C)(C)C5=CC=C(C=C5)OCC6CO6)O | 7.52 | 2 | 1 | [8 empty] | C1=CC2=C(C=C1OC(=C(C(C(F)(F)F)(C(F)(F)F)F)C(C(F)(F)F)(C(F)(F)F)F)C(F)(F)F)C(=O)OC2=O | 45.95 | 1 | 0 | [12 empty] | 2.89 | 50
60 | doi.org/10.1002/pol.1986.140240602 | 1 | CC(C)(C1=CC=C(C=C1)OCC2CO2)C3=CC=C(C=C3)OCC4CO4 | 46.53 | 2 | 0 | CC(C)(C1=CC=C(C=C1)OCC2CO2)C3=CC=C(C=C3)OCC(COC4=CC=C(C=C4)C(C)(C)C5=CC=C(C=C5)OCC6CO6)O | 7.52 | 2 | 1 | [8 empty] | C1=CC2=C(C=C1OC(=C(C(C(F)(F)F)(C(F)(F)F)F)C(C(F)(F)F)(C(F)(F)F)F)C(F)(F)F)C(=O)OC2=O | 34.46 | 1 | 0 | C[C@@]12[C@H]3C[C@@H]([C@@H]1C(=O)OC2=O)C=C3 | 11.49 | 1 | 0 | [8 empty] | 3.01 | 50
61 | doi.org/10.1002/pol.1986.140240602 | 1 | CC(C)(C1=CC=C(C=C1)OCC2CO2)C3=CC=C(C=C3)OCC4CO4 | 46.53 | 2 | 0 | CC(C)(C1=CC=C(C=C1)OCC2CO2)C3=CC=C(C=C3)OCC(COC4=CC=C(C=C4)C(C)(C)C5=CC=C(C=C5)OCC6CO6)O | 7.52 | 2 | 1 | [8 empty] | C1=CC2=C(C=C1OC(=C(C(C(F)(F)F)(C(F)(F)F)F)C(C(F)(F)F)(C(F)(F)F)F)C(F)(F)F)C(=O)OC2=O | 22.975 | 1 | 0 | C[C@@]12[C@H]3C[C@@H]([C@@H]1C(=O)OC2=O)C=C3 | 22.975 | 1 | 0 | [8 empty] | 3.24 | 50
62 | doi.org/10.1002/pol.1986.140240602 | 1 | CC(C)(C1=CC=C(C=C1)OCC2CO2)C3=CC=C(C=C3)OCC4CO4 | 46.53 | 2 | 0 | CC(C)(C1=CC=C(C=C1)OCC2CO2)C3=CC=C(C=C3)OCC(COC4=CC=C(C=C4)C(C)(C)C5=CC=C(C=C5)OCC6CO6)O | 7.52 | 2 | 1 | [8 empty] | C1=CC2=C(C=C1OC(=C(C(C(F)(F)F)(C(F)(F)F)F)C(C(F)(F)F)(C(F)(F)F)F)C(F)(F)F)C(=O)OC2=O | 11.49 | 1 | 0 | C[C@@]12[C@H]3C[C@@H]([C@@H]1C(=O)OC2=O)C=C3 | 34.46 | 1 | 0 | [8 empty] | 3.35 | 50
63 | doi.org/10.1002/pol.1986.140240602 | 1 | CC(C)(C1=CC=C(C=C1)OCC2CO2)C3=CC=C(C=C3)OCC4CO4 | 46.53 | 2 | 0 | CC(C)(C1=CC=C(C=C1)OCC2CO2)C3=CC=C(C=C3)OCC(COC4=CC=C(C=C4)C(C)(C)C5=CC=C(C=C5)OCC6CO6)O | 7.52 | 2 | 1 | [8 empty] | C[C@@]12[C@H]3C[C@@H]([C@@H]1C(=O)OC2=O)C=C3 | 45.95 | 1 | 0 | [12 empty] | 3.62 | 50
64 | 10.1109/ICD.2016.7547797 | 0 | CC(C)(C1=CC=C(C=C1)OCC2CO2)C3=CC=C(C=C3)OCC4CO4 | 66.66 | 2 | 0 | [12 empty] | CC(COCC(C)OCC(C)N)N | 16.67 | 4 | 0 | CC(COCC(C)OCC(C)OCC(C)N)N | 16.67 | 4 | 0 | [8 empty] | 4.12 | 50
65 | 10.1109/ICD.2016.7547797 | 0 | CC(C)(C1=CC=C(C=C1)OCC2CO2)C3=CC=C(C=C3)OCC4CO4 | 63.36 | 2 | 0 | CCCCCCCCCCCCCCCCOCC1CO1 | 4.97 | 1 | 0 | [8 empty] | CC(COCC(C)OCC(C)N)N | 15.84 | 4 | 0 | CC(COCC(C)OCC(C)OCC(C)N)N | 15.84 | 4 | 0 | [8 empty] | 3.85 | 50
66 | 10.1109/ICD.2016.7547797 | 0 | CC(C)(C1=CC=C(C=C1)OCC2CO2)C3=CC=C(C=C3)OCC4CO4 | 60.36 | 2 | 0 | CCCCCCCCCCCCCCCCOCC1CO1 | 9.46 | 1 | 0 | [8 empty] | CC(COCC(C)OCC(C)N)N | 15.09 | 4 | 0 | CC(COCC(C)OCC(C)OCC(C)N)N | 15.09 | 4 | 0 | [8 empty] | 3.72 | 50
67 | 10.1109/ICD.2016.7547797 | 0 | CC(C)(C1=CC=C(C=C1)OCC2CO2)C3=CC=C(C=C3)OCC4CO4 | 57.63 | 2 | 0 | CCCCCCCCCCCCCCCCOCC1CO1 | 13.56 | 1 | 0 | [8 empty] | CC(COCC(C)OCC(C)N)N | 14.41 | 4 | 0 | CC(COCC(C)OCC(C)OCC(C)N)N | 14.41 | 4 | 0 | [8 empty] | 3.58 | 50
68 | doi.org/10.1021/acssuschemeng.6b00479 | 0 | CC(C)(C1=CC=C(C=C1)OCC2CO2)C3=CC=C(C=C3)OCC4CO4 | 58.17 | 2 | 0 | CC(C)(C1=CC=C(C=C1)OCC2CO2)C3=CC=C(C=C3)OCC(COC4=CC=C(C=C4)C(C)(C)C5=CC=C(C=C5)OCC6CO6)O | 8.49 | 2 | 1 | [8 empty] | C1=CC(=CC(=C1)S(=O)(=O)C2=CC=CC(=C2)N)N | 33.34 | 4 | 0 | [12 empty] | 5.8 | 50
69 | doi.org/10.1021/acssuschemeng.6b00479 | 0 | COc1cc(CC2CO2)ccc1Oc1nc(Oc2ccc(CC3CO3)cc2OC)nc(Oc2ccc(CC3CO3)cc2OC)n1 | 57.14 | 3 | 0 | [12 empty] | C1=CC(=CC(=C1)S(=O)(=O)C2=CC=CC(=C2)N)N | 42.86 | 4 | 0 | [12 empty] | 5.2 | 50
70 | 10.1088/1361-6463/acbf60 | 1 | CC(C)(C1=CC=C(C=C1)OCC2CO2)C3=CC=C(C=C3)OCC4CO4 | 29.0 | 2 | 0 | CC(C)(C1=CC=C(C=C1)OCC2CO2)C3=CC=C(C=C3)OCC(COC4=CC=C(C=C4)C(C)(C)C5=CC=C(C=C5)OCC6CO6)O | 4.33 | 2 | 1 | [8 empty] | CC1=CCC2C(C1)C(=O)OC2=O | 55.56 | 1 | 0 | CCCCCCCCCC/C=C/C1CC(=O)OC1=O | 11.11 | 1 | 0 | [8 empty] | 3.63 | 50
71 | 10.1088/1361-6463/acbf60 | 1 | CC(C)(C1=CC=C(C=C1)OCC2CO2)C3=CC=C(C=C3)OCC4CO4 | 29.0 | 2 | 0 | CC(C)(C1=CC=C(C=C1)OCC2CO2)C3=CC=C(C=C3)OCC(COC4=CC=C(C=C4)C(C)(C)C5=CC=C(C=C5)OCC6CO6)O | 4.33 | 2 | 1 | [8 empty] | CC1=CCC2C(C1)C(=O)OC2=O | 33.335 | 1 | 0 | CCCCCCCCCC/C=C/C1CC(=O)OC1=O | 33.335 | 1 | 0 | [8 empty] | 3.09 | 50
72 | 10.1109/TDEI.2022.3193652 | 1 | CC(C)(C1=CC=C(C=C1)OCC2CO2)C3=CC=C(C=C3)OCC4CO4 | 29.0 | 2 | 0 | CC(C)(C1=CC=C(C=C1)OCC2CO2)C3=CC=C(C=C3)OCC(COC4=CC=C(C=C4)C(C)(C)C5=CC=C(C=C5)OCC6CO6)O | 4.36 | 2 | 1 | [8 empty] | C1=CC=C2C(=C1)C(=O)OC2=O | 66.64 | 1 | 0 | [12 empty] | 4.01 | 50
73 | 10.1109/TDEI.2022.3193652 | 1 | CC(C)(C1=CC=C(C=C1)OCC2CO2)C3=CC=C(C=C3)OCC4CO4 | 29.03 | 2 | 0 | CC(C)(C1=CC=C(C=C1)OCC2CO2)C3=CC=C(C=C3)OCC(COC4=CC=C(C=C4)C(C)(C)C5=CC=C(C=C5)OCC6CO6)O | 4.34 | 2 | 1 | [8 empty] | C1C=CCC2C1C(=O)OC2=O | 66.63 | 1 | 0 | [12 empty] | 3.85 | 50
74 | 10.1109/TDEI.2022.3193652 | 1 | CC(C)(C1=CC=C(C=C1)OCC2CO2)C3=CC=C(C=C3)OCC4CO4 | 29.01 | 2 | 0 | CC(C)(C1=CC=C(C=C1)OCC2CO2)C3=CC=C(C=C3)OCC(COC4=CC=C(C=C4)C(C)(C)C5=CC=C(C=C5)OCC6CO6)O | 4.34 | 2 | 1 | [8 empty] | CC1=CCC2C(C1)C(=O)OC2=O | 66.65 | 1 | 0 | [12 empty] | 3.6 | 50
75 | 10.1109/TDEI.2022.3193652 | 1 | CC(C)(C1=CC=C(C=C1)OCC2CO2)C3=CC=C(C=C3)OCC4CO4 | 28.96 | 2 | 0 | CC(C)(C1=CC=C(C=C1)OCC2CO2)C3=CC=C(C=C3)OCC(COC4=CC=C(C=C4)C(C)(C)C5=CC=C(C=C5)OCC6CO6)O | 4.33 | 2 | 1 | [8 empty] | C1CCC2C(C1)C(=O)OC2=O | 66.71 | 1 | 0 | [12 empty] | 3.74 | 50
76 | 10.1109/TDEI.2022.3193652 | 1 | CC(C)(C1=CC=C(C=C1)OCC2CO2)C3=CC=C(C=C3)OCC4CO4 | 29.03 | 2 | 0 | CC(C)(C1=CC=C(C=C1)OCC2CO2)C3=CC=C(C=C3)OCC(COC4=CC=C(C=C4)C(C)(C)C5=CC=C(C=C5)OCC6CO6)O | 4.34 | 2 | 1 | [8 empty] | CC1CCC2C(C1)C(=O)OC2=O | 66.63 | 1 | 0 | [12 empty] | 3.72 | 50
77 | 10.1109/TDEI.2022.3193652 | 1 | CC(C)(C1=CC=C(C=C1)OCC2CO2)C3=CC=C(C=C3)OCC4CO4 | 29.03 | 2 | 0 | CC(C)(C1=CC=C(C=C1)OCC2CO2)C3=CC=C(C=C3)OCC(COC4=CC=C(C=C4)C(C)(C)C5=CC=C(C=C5)OCC6CO6)O | 4.34 | 2 | 1 | [8 empty] | CC1=CC2CC1C3C2C(=O)OC3=O | 66.63 | 1 | 0 | [12 empty] | 3.98 | 50
78 | doi.org/10.3390/molecules28062826 | 0 | CC(C)(C1=CC=C(C=C1)OCC2CO2)C3=CC=C(C=C3)OCC4CO4 | 56.30 | 2 | 0 | CC(C)(C1=CC=C(C=C1)OCC2CO2)C3=CC=C(C=C3)OCC(COC4=CC=C(C=C4)C(C)(C)C5=CC=C(C=C5)OCC6CO6)O | 10.36 | 2 | 1 | [8 empty] | C1=CC(=CC=C1CC2=CC=C(C=C2)N)N | 33.34 | 4 | 0 | [12 empty] | 4.5 | 2M
79 | doi.org/10.3390/molecules28062826 | 0 | CC(C)(C1=CC=C(C=C1)OCC2CO2)C3=CC=C(C=C3)OCC4CO4 | 54.87 | 2 | 0 | CC(C)(C1=CC=C(C=C1)OCC2CO2)C3=CC=C(C=C3)OCC(COC4=CC=C(C=C4)C(C)(C)C5=CC=C(C=C5)OCC6CO6)O | 10.1 | 2 | 1 | C[Si](C)(CCCOCC1CO1)O[Si](O[Si](C)(C)CCCOCC2CO2)(O[Si](C)(C)CCCOCC3CO3)O[Si](C)(C)CCCOCC4CO4 | 1.27 | 4 | 0 |  |  |  |  | C1=CC(=CC=C1CC2=CC=C(C=C2)N)N | 33.76 | 4 | 0 | [12 empty] | 3.46 | 2M
80 | doi.org/10.1016/j.cej.2023.145199 | 1 | CC(C)(C1=CC=C(C=C1)OCC2CO2)C3=CC=C(C=C3)OCC4CO4 | 27.43 | 2 | 0 | CC(C)(C1=CC=C(C=C1)OCC2CO2)C3=CC=C(C=C3)OCC(COC4=CC=C(C=C4)C(C)(C)C5=CC=C(C=C5)OCC6CO6)O | 6.1 | 2 | 1 | [8 empty] | CC12CCCCC1C(=O)OC2=O | 66.47 | 1 | 0 | [12 empty] | 3.8 | 50
81 | doi.org/10.1016/j.cej.2023.145199 | 0 | CC(C)(C1=CC=C(C=C1)OCC2CO2)C3=CC=C(C=C3)OCC4CO4 | 54.92 | 2 | 0 | CC(C)(C1=CC=C(C=C1)OCC2CO2)C3=CC=C(C=C3)OCC(COC4=CC=C(C=C4)C(C)(C)C5=CC=C(C=C5)OCC6CO6)O | 12.22 | 2 | 1 | [8 empty] | C1=CC(=CC=C1N)SSC2=CC=C(C=C2)N | 32.86 | 4 | 0 | [12 empty] | 4.7 | 50
82 | 10.1007/s10965-014-0588-z | 1 | CC(C)(C1=CC=C(C=C1)OCC2CO2)C3=CC=C(C=C3)OCC4CO4 | 28.34 | 2 | 0 | CC(C)(C1=CC=C(C=C1)OCC2CO2)C3=CC=C(C=C3)OCC(COC4=CC=C(C=C4)C(C)(C)C5=CC=C(C=C5)OCC6CO6)O | 5.0 | 2 | 1 | [8 empty] | CC1=CCC2C(C1)C(=O)OC2=O | 66.66 | 1 | 0 | [12 empty] | 3.1 | 1000
83 | 10.1007/s10965-014-0588-z | 1 | CC(C)(C1=CC=C(C=C1)OCC2CO2)C3=CC=C(C=C3)OCC4CO4 | 28.81 | 2 | 0 | CC(C)(C1=CC=C(C=C1)OCC2CO2)C3=CC=C(C=C3)OCC(COC4=CC=C(C=C4)C(C)(C)C5=CC=C(C=C5)OCC6CO6)O | 5.08 | 2 | 1 | [8 empty] | CC1=CCC2C(C1)C(=O)OC2=O | 64.4 | 1 | 0 | O=C1OC(=O)c2cc(Oc3ccc4c(c3)C(=O)N(c3c(F)c(F)c(F)c(N5C(=O)c6ccc(Oc7ccc8c(c7)C(=O)OC8=O)cc6C5=O)c3F)C4=O)ccc21 | 1.42 | 2 | 0 | O=C1OC(=O)c2cc(Oc3ccc4c(c3)C(=O)N(c3c(F)c(F)c(N5C(=O)c6ccc(Oc7ccc8c(c7)C(=O)OC8=O)cc6C5=O)c(F)c3F)C4=O)ccc21 | 0.29 | 2 | 0 |  |  |  |  | 3.14 | 1000
84 | 10.1007/s10965-014-0588-z | 1 | CC(C)(C1=CC=C(C=C1)OCC2CO2)C3=CC=C(C=C3)OCC4CO4 | 29.34 | 2 | 0 | CC(C)(C1=CC=C(C=C1)OCC2CO2)C3=CC=C(C=C3)OCC(COC4=CC=C(C=C4)C(C)(C)C5=CC=C(C=C5)OCC6CO6)O | 5.18 | 2 | 1 | [8 empty] | CC1=CCC2C(C1)C(=O)OC2=O | 62.01 | 1 | 0 | O=C1OC(=O)c2cc(Oc3ccc4c(c3)C(=O)N(c3c(F)c(F)c(F)c(N5C(=O)c6ccc(Oc7ccc8c(c7)C(=O)OC8=O)cc6C5=O)c3F)C4=O)ccc21 | 2.89 | 2 | 0 | O=C1OC(=O)c2cc(Oc3ccc4c(c3)C(=O)N(c3c(F)c(F)c(N5C(=O)c6ccc(Oc7ccc8c(c7)C(=O)OC8=O)cc6C5=O)c(F)c3F)C4=O)ccc21 | 0.58 | 2 | 0 |  |  |  |  | 3.12 | 1000
85 | 10.1007/s10965-014-0588-z | 1 | CC(C)(C1=CC=C(C=C1)OCC2CO2)C3=CC=C(C=C3)OCC4CO4 | 30.28 | 2 | 0 | CC(C)(C1=CC=C(C=C1)OCC2CO2)C3=CC=C(C=C3)OCC(COC4=CC=C(C=C4)C(C)(C)C5=CC=C(C=C5)OCC6CO6)O | 5.34 | 2 | 1 | [8 empty] | CC1=CCC2C(C1)C(=O)OC2=O | 60.42 | 1 | 0 | O=C1OC(=O)c2cc(Oc3ccc4c(c3)C(=O)N(c3c(F)c(F)c(F)c(N5C(=O)c6ccc(Oc7ccc8c(c7)C(=O)OC8=O)cc6C5=O)c3F)C4=O)ccc21 | 3.3 | 2 | 0 | O=C1OC(=O)c2cc(Oc3ccc4c(c3)C(=O)N(c3c(F)c(F)c(N5C(=O)c6ccc(Oc7ccc8c(c7)C(=O)OC8=O)cc6C5=O)c(F)c3F)C4=O)ccc21 | 0.66 | 2 | 0 |  |  |  |  | 3.06 | 1000
86 | 10.1007/s10965-014-0588-z | 1 | CC(C)(C1=CC=C(C=C1)OCC2CO2)C3=CC=C(C=C3)OCC4CO4 | 28.79 | 2 | 0 | CC(C)(C1=CC=C(C=C1)OCC2CO2)C3=CC=C(C=C3)OCC(COC4=CC=C(C=C4)C(C)(C)C5=CC=C(C=C5)OCC6CO6)O | 5.08 | 2 | 1 | [8 empty] | CC1=CCC2C(C1)C(=O)OC2=O | 64.60 | 1 | 0 | O=C1OC(=O)c2cc(Oc3ccc4c(c3)C(=O)N(c3c(F)c(F)c5c(F)c(F)c(N6C(=O)c7ccc(Oc8ccc9c(c8)C(=O)OC9=O)cc7C6=O)c(F)c5c3F)C4=O)ccc21 | 1.22 | 2 | 0 | O=C1OC(=O)c2cc(Oc3ccc4c(c3)C(=O)N(c3c(F)c(F)c5c(F)c(N6C(=O)c7ccc(Oc8ccc9c(c8)C(=O)OC9=O)cc7C6=O)c(F)c(F)c5c3F)C4=O)ccc21 | 0.31 | 2 | 0 |  |  |  |  | 3.15 | 1000
87 | 10.1007/s10965-014-0588-z | 1 | CC(C)(C1=CC=C(C=C1)OCC2CO2)C3=CC=C(C=C3)OCC4CO4 | 29.25 | 2 | 0 | CC(C)(C1=CC=C(C=C1)OCC2CO2)C3=CC=C(C=C3)OCC(COC4=CC=C(C=C4)C(C)(C)C5=CC=C(C=C5)OCC6CO6)O | 5.16 | 2 | 1 | [8 empty] | CC1=CCC2C(C1)C(=O)OC2=O | 62.48 | 1 | 0 | O=C1OC(=O)c2cc(Oc3ccc4c(c3)C(=O)N(c3c(F)c(F)c5c(F)c(F)c(N6C(=O)c7ccc(Oc8ccc9c(c8)C(=O)OC9=O)cc7C6=O)c(F)c5c3F)C4=O)ccc21 | 2.49 | 2 | 0 | O=C1OC(=O)c2cc(Oc3ccc4c(c3)C(=O)N(c3c(F)c(F)c5c(F)c(N6C(=O)c7ccc(Oc8ccc9c(c8)C(=O)OC9=O)cc7C6=O)c(F)c(F)c5c3F)C4=O)ccc21 | 0.62 | 2 | 0 |  |  |  |  | 3.08 | 1000
88 | 10.1007/s10965-014-0588-z | 1 | CC(C)(C1=CC=C(C=C1)OCC2CO2)C3=CC=C(C=C3)OCC4CO4 | 29.69 | 2 | 0 | CC(C)(C1=CC=C(C=C1)OCC2CO2)C3=CC=C(C=C3)OCC(COC4=CC=C(C=C4)C(C)(C)C5=CC=C(C=C5)OCC6CO6)O | 5.24 | 2 | 1 | [8 empty] | CC1=CCC2C(C1)C(=O)OC2=O | 60.33 | 1 | 0 | O=C1OC(=O)c2cc(Oc3ccc4c(c3)C(=O)N(c3c(F)c(F)c5c(F)c(F)c(N6C(=O)c7ccc(Oc8ccc9c(c8)C(=O)OC9=O)cc7C6=O)c(F)c5c3F)C4=O)ccc21 | 3.79 | 2 | 0 | O=C1OC(=O)c2cc(Oc3ccc4c(c3)C(=O)N(c3c(F)c(F)c5c(F)c(N6C(=O)c7ccc(Oc8ccc9c(c8)C(=O)OC9=O)cc7C6=O)c(F)c(F)c5c3F)C4=O)ccc21 | 0.95 | 2 | 0 |  |  |  |  | 3.03 | 1000
89 | doi.org/10.1049/hve2.12175 | 0 | CC(C)(C1=CC=C(C=C1)OCC2CO2)C3=CC=C(C=C3)OCC4CO4 | 78.65 | 2 | 0 | CC(C)(C1=CC=C(C=C1)OCC2CO2)C3=CC=C(C=C3)OCC(COC4=CC=C(C=C4)C(C)(C)C5=CC=C(C=C5)OCC6CO6)O | 17.43 | 2 | 1 | [8 empty] | CCN1C=CN=C1 | 3.92 | 0 | 0 | [12 empty] | 4.46 | 50
90 | doi.org/10.1049/hve2.12175 | 0 | CC(C)(C1=CC=C(C=C1)OCC2CO2)C3=CC=C(C=C3)OCC4CO4 | 72.94 | 2 | 0 | CC(C)(C1=CC=C(C=C1)OCC2CO2)C3=CC=C(C=C3)OCC(COC4=CC=C(C=C4)C(C)(C)C5=CC=C(C=C5)OCC6CO6)O | 16.16 | 2 | 1 | [8 empty] | CCN1C=CN=C1 | 10.9 | 0 | 0 | [12 empty] | 4.5 | 50
91 | doi.org/10.1049/hve2.12175 | 0 | CC(C)(C1=CC=C(C=C1)OCC2CO2)C3=CC=C(C=C3)OCC4CO4 | 68 | 2 | 0 | CC(C)(C1=CC=C(C=C1)OCC2CO2)C3=CC=C(C=C3)OCC(COC4=CC=C(C=C4)C(C)(C)C5=CC=C(C=C5)OCC6CO6)O | 15.06 | 2 | 1 | [8 empty] | CCN1C=CN=C1 | 16.94 | 0 | 0 | [12 empty] | 4.5 | 50
92 | doi.org/10.1049/hve2.12175 | 0 | CC(C)(C1=CC=C(C=C1)OCC2CO2)C3=CC=C(C=C3)OCC4CO4 | 58.15 | 2 | 0 | CC(C)(C1=CC=C(C=C1)OCC2CO2)C3=CC=C(C=C3)OCC(COC4=CC=C(C=C4)C(C)(C)C5=CC=C(C=C5)OCC6CO6)O | 12.88 | 2 | 1 | [8 empty] | CCN1C=CN=C1 | 28.97 | 0 | 0 | [12 empty] | 4.7 | 50
93 | doi.org/10.1049/hve2.12175 | 0 | CC(C)(C1=CC=C(C=C1)OCC2CO2)C3=CC=C(C=C3)OCC4CO4 | 50.79 | 2 | 0 | CC(C)(C1=CC=C(C=C1)OCC2CO2)C3=CC=C(C=C3)OCC(COC4=CC=C(C=C4)C(C)(C)C5=CC=C(C=C5)OCC6CO6)O | 11.26 | 2 | 1 | [8 empty] | CCN1C=CN=C1 | 37.96 | 0 | 0 | [12 empty] | 4.78 | 50
94 | doi.org/10.1049/hve2.12175 | 0 | CC(C)(C1=CC=C(C=C1)OCC2CO2)C3=CC=C(C=C3)OCC4CO4 | 79.03 | 2 | 0 | CC(C)(C1=CC=C(C=C1)OCC2CO2)C3=CC=C(C=C3)OCC(COC4=CC=C(C=C4)C(C)(C)C5=CC=C(C=C5)OCC6CO6)O | 17.52 | 2 | 1 | [8 empty] | CCC1=NC=C(N1)C | 3.45 | 1 | 0 | [12 empty] | 4.3 | 50
95 | doi.org/10.1049/hve2.12175 | 0 | CC(C)(C1=CC=C(C=C1)OCC2CO2)C3=CC=C(C=C3)OCC4CO4 | 73.97 | 2 | 0 | CC(C)(C1=CC=C(C=C1)OCC2CO2)C3=CC=C(C=C3)OCC(COC4=CC=C(C=C4)C(C)(C)C5=CC=C(C=C5)OCC6CO6)O | 16.39 | 2 | 1 | [8 empty] | CCC1=NC=C(N1)C | 9.64 | 1 | 0 | [12 empty] | 4.25 | 50
96 | doi.org/10.1049/hve2.12175 | 0 | CC(C)(C1=CC=C(C=C1)OCC2CO2)C3=CC=C(C=C3)OCC4CO4 | 69.49 | 2 | 0 | CC(C)(C1=CC=C(C=C1)OCC2CO2)C3=CC=C(C=C3)OCC(COC4=CC=C(C=C4)C(C)(C)C5=CC=C(C=C5)OCC6CO6)O | 15.4 | 2 | 1 | [8 empty] | CCC1=NC=C(N1)C | 15.11 | 1 | 0 | [12 empty] | 4.25 | 50
97 | doi.org/10.1049/hve2.12175 | 0 | CC(C)(C1=CC=C(C=C1)OCC2CO2)C3=CC=C(C=C3)OCC4CO4 | 60.36 | 2 | 0 | CC(C)(C1=CC=C(C=C1)OCC2CO2)C3=CC=C(C=C3)OCC(COC4=CC=C(C=C4)C(C)(C)C5=CC=C(C=C5)OCC6CO6)O | 13.38 | 2 | 1 | [8 empty] | CCC1=NC=C(N1)C | 26.26 | 1 | 0 | [12 empty] | 4.2 | 50
98 | doi.org/10.1049/hve2.12175 | 0 | CC(C)(C1=CC=C(C=C1)OCC2CO2)C3=CC=C(C=C3)OCC4CO4 | 53.36 | 2 | 0 | CC(C)(C1=CC=C(C=C1)OCC2CO2)C3=CC=C(C=C3)OCC(COC4=CC=C(C=C4)C(C)(C)C5=CC=C(C=C5)OCC6CO6)O | 11.82 | 2 | 1 | [8 empty] | CCC1=NC=C(N1)C | 34.82 | 1 | 0 | [12 empty] | 4.1 | 50
99 | doi.org/10.1002/app.52461 | 0 | CC(C)(C1=CC=C(C=C1)OCC2CO2)C3=CC=C(C=C3)OCC4CO4 | 38.62 | 2 | 0 | CC(C)(C1=CC=C(C=C1)OCC2CO2)C3=CC=C(C=C3)OCC(COC4=CC=C(C=C4)C(C)(C)C5=CC=C(C=C5)OCC6CO6)O | 25.9 | 2 | 1 | [8 empty] | C1=CC(=CC=C1N)S(=O)(=O)C2=CC=C(C=C2)N | 35.48 | 4 | 0 | [12 empty] | 4.38 | 1000
100 | doi.org/10.3390/ijms24032301 | 0 | C1CC2C(O2)CC1COC(=O)C3CCC4C(C3)O4 | 33.34 | 2 | 0 | [12 empty] | CC1CCC2C(C1)C(=O)OC2=O | 66.66 | 1 | 0 | [12 empty] | 3.1 | 50
101 | doi.org/10.3390/ijms24032301 | 0 | O=P(OCC1CCC2OC2C1)(OCC1CCC2OC2C1)c1ccccc1 | 5.39 | 2 | 0 | C1C(O1)CN2C(=O)N(C(=O)N(C2=O)CC3CO3)CC4CO4 | 20.95 | 3 | 0 | [8 empty] | CC1CCC2C(C1)C(=O)OC2=O | 73.66 | 1 | 0 | [12 empty] | 2.78 | 50
102 | doi.org/10.1016/j.polymer.2015.09.078 | 0 | CC(C)(C1=CC=C(C=C1)OCC2CO2)C3=CC=C(C=C3)OCC4CO4 | 80 | 2 | 0 | [12 empty] | C(CN)N | 20 | 4 | 0 | [12 empty] | 4.8 | 10
103 | doi.org/10.1016/j.polymer.2015.09.078 | 0 | CC(C)(C1=CC=C(C=C1)OCC2CO2)C3=CC=C(C=C3)OCC4CO4 | 80 | 2 | 0 | [12 empty] | C1=CC(=CC(=C1)S(=O)(=O)C2=CC=CC(=C2)N)N | 20 | 4 | 0 | [12 empty] | 4.6 | 10
104 | doi.org/10.1016/j.matlet.2023.134120 | 0 | C1C(O1)COC2=CC=C(C=C2)/C=C/C(=O)OCC3CO3 | 54.9 | 2 | 0 | [12 empty] | CC12CCCCC1C(=O)OC2=O | 45.1 | 1 | 0 | [12 empty] | 6.2 | 50k
105 | doi.org/10.1016/j.matlet.2023.134120 | 0 | C1C(O1)COC2=CC=C(C=C2)/C=C/C(=O)OCC3CO3 | 53.68 | 2 | 0 | [12 empty] | CC12CCCCC1C(=O)OC2=O | 44.07 | 1 | 0 | C1=CC(=CC=C1C(C2=CC=C(C=C2)OC3=C(C=C(C=C3)N)C(F)(F)F)(C(F)(F)F)C(F)(F)F)OC4=C(C=C(C=C4)N)C(F)(F)F | 2.25 | 4 | 0 | [8 empty] | 4.5 | 50k
106 | doi.org/10.1016/j.matlet.2023.134120 | 0 | C1C(O1)COC2=CC=C(C=C2)/C=C/C(=O)OCC3CO3 | 52.48 | 2 | 0 | [12 empty] | CC12CCCCC1C(=O)OC2=O | 43.08 | 1 | 0 | C1=CC(=CC=C1C(C2=CC=C(C=C2)OC3=C(C=C(C=C3)N)C(F)(F)F)(C(F)(F)F)C(F)(F)F)OC4=C(C=C(C=C4)N)C(F)(F)F | 4.44 | 4 | 0 | [8 empty] | 4.3 | 50k
107 | doi.org/10.1016/j.matlet.2023.134120 | 0 | C1C(O1)COC2=CC=C(C=C2)/C=C/C(=O)OCC3CO3 | 51.35 | 2 | 0 | [12 empty] | CC12CCCCC1C(=O)OC2=O | 42.16 | 1 | 0 | C1=CC(=CC=C1C(C2=CC=C(C=C2)OC3=C(C=C(C=C3)N)C(F)(F)F)(C(F)(F)F)C(F)(F)F)OC4=C(C=C(C=C4)N)C(F)(F)F | 6.5 | 4 | 0 | [8 empty] | 3.8 | 50k
108 | doi.org/10.1016/j.eurpolymj.2018.01.026 | 0 | C1C(O1)COC2=CC(=C(C=C2)OCC3CO3)C4=CC(=CC=C4)C(F)(F)F | 29.17 | 2 | 0 | [12 empty] | CC12CCCCC1C(=O)OC2=O | 58.34 | 1 | 0 | CC1=NC=CN1 | 12.48 | 1 | 0 | [8 empty] | 3.87 | 30k
109 | doi.org/10.1016/j.eurpolymj.2018.01.026 | 0 | C1C(O1)COC2=CC(=C(C=C2)OCC3CO3)C4=CC(=CC=C4)C(F)(F)F | 69.15 | 2 | 0 | [12 empty] | CC1=NC=CN1 | 30.85 | 1 | 0 | [12 empty] | 4.08 | 30k
110 | doi.org/10.1016/j.eurpolymj.2018.01.026 | 0 | C1C(O1)COC2=CC(=C(C=C2)OCC3CO3)C4=CC(=CC=C4)C(F)(F)F | 31.91 | 2 | 0 | [12 empty] | CC12CCCCC1C(=O)OC2=O | 63.82 | 1 | 0 | C1=CC=C2C(=C1)NC(=N2)C3=CC=C(C=C3)C(F)(F)F | 4.28 | 1 | 0 | [8 empty] | 3.95 | 30k
111 | doi.org/10.1016/j.eurpolymj.2018.01.026 | 0 | C1C(O1)COC2=CC(=C(C=C2)OCC3CO3)C4=CC(=CC=C4)C(F)(F)F | 87.74 | 2 | 0 | [12 empty] | C1=CC=C2C(=C1)NC(=N2)C3=CC=C(C=C3)C(F)(F)F | 12.26 | 1 | 0 | [12 empty] | 3.69 | 30k
112 | doi.org/10.1016/j.porgcoat.2022.106821 | 0 | COc1cc2c(OC)cc1Cc1cc(OC)c(cc1OC)Cc1cc(OC)c(cc1OC)Cc1cc(OCC3CO3)c(cc1OCC1CO1)Cc1cc(OC)c(cc1OC)C2 | 66.66 | 2 | 0 | [12 empty] | C1=CC(=CC=C1CC2=CC=C(C=C2)N)N | 33.34 | 4 | 0 | [12 empty] | 3.5 | 100
113 | 10.1016/j.polymer.2015.05.057 | 0 | CC(C)(C1=CC=C(C=C1)OCC2CO2)C3=CC=C(C=C3)OCC4CO4 | 53.86 | 2 | 0 | CC(C)(C1=CC=C(C=C1)OCC2CO2)C3=CC=C(C=C3)OCC(COC4=CC=C(C=C4)C(C)(C)C5=CC=C(C=C5)OCC6CO6)O | 12.8 | 2 | 1 | [8 empty] | C1=CC(=C(C=C1CC2=CC(=C(C=C2)N)Cl)Cl)N | 33.34 | 4 | 0 | [12 empty] | 4.6 | 1000
114 | 10.1007/s00289-015-1475-4 | 0 | CC(C)(C1=CC=C(C=C1)OCC2CO2)C3=CC=C(C=C3)OCC4CO4 | 54.58 | 2 | 0 | CC(C)(C1=CC=C(C=C1)OCC2CO2)C3=CC=C(C=C3)OCC(COC4=CC=C(C=C4)C(C)(C)C5=CC=C(C=C5)OCC6CO6)O | 12.08 | 2 | 1 | [8 empty] | C1=CC(=CC=C1N)S(=O)(=O)C2=CC=C(C=C2)N | 33.34 | 4 | 0 | [12 empty] | 4.8 | 1000
115 | 10.1007/s00289-015-1475-4 | 0 | CC(C)(C1=CC=C(C=C1)OCC2CO2)C3=CC=C(C=C3)OCC4CO4 | 53.79 | 2 | 0 | CC(C)(C1=CC=C(C=C1)OCC2CO2)C3=CC=C(C=C3)OCC(COC4=CC=C(C=C4)C(C)(C)C5=CC=C(C=C5)OCC6CO6)O | 11.92 | 2 | 1 | C1C(O1)COCCC[Si]23O[Si]4(O[Si]5(O[Si](O2)(O[Si]6(O[Si](O3)(O[Si](O4)(O[Si](O5)(O6)CCCOCC7CO7)CCCOCC8CO8)CCCOCC9CO9)CCCOCC1CO1)CCCOCC1CO1)CCCOCC1CO1)CCCOCC1CO1 | 0.48 | 8 | 0 |  |  |  |  | C1=CC(=CC=C1N)S(=O)(=O)C2=CC=C(C=C2)N | 33.81 | 4 | 0 | [12 empty] | 3.6 | 1000
116 | 10.1007/s00289-015-1475-4 | 0 | CC(C)(C1=CC=C(C=C1)OCC2CO2)C3=CC=C(C=C3)OCC4CO4 | 53.01 | 2 | 0 | CC(C)(C1=CC=C(C=C1)OCC2CO2)C3=CC=C(C=C3)OCC(COC4=CC=C(C=C4)C(C)(C)C5=CC=C(C=C5)OCC6CO6)O | 11.75 | 2 | 1 | C1C(O1)COCCC[Si]23O[Si]4(O[Si]5(O[Si](O2)(O[Si]6(O[Si](O3)(O[Si](O4)(O[Si](O5)(O6)CCCOCC7CO7)CCCOCC8CO8)CCCOCC9CO9)CCCOCC1CO1)CCCOCC1CO1)CCCOCC1CO1)CCCOCC1CO1 | 0.95 | 8 | 0 |  |  |  |  | C1=CC(=CC=C1N)S(=O)(=O)C2=CC=C(C=C2)N | 34.29 | 4 | 0 | [12 empty] | 4.3 | 1000
117 | 10.1007/s00289-015-1475-4 | 0 | CC(C)(C1=CC=C(C=C1)OCC2CO2)C3=CC=C(C=C3)OCC4CO4 | 51.55 | 2 | 0 | CC(C)(C1=CC=C(C=C1)OCC2CO2)C3=CC=C(C=C3)OCC(COC4=CC=C(C=C4)C(C)(C)C5=CC=C(C=C5)OCC6CO6)O | 11.43 | 2 | 1 | C1C(O1)COCCC[Si]23O[Si]4(O[Si]5(O[Si](O2)(O[Si]6(O[Si](O3)(O[Si](O4)(O[Si](O5)(O6)CCCOCC7CO7)CCCOCC8CO8)CCCOCC9CO9)CCCOCC1CO1)CCCOCC1CO1)CCCOCC1CO1)CCCOCC1CO1 | 1.85 | 8 | 0 |  |  |  |  | C1=CC(=CC=C1N)S(=O)(=O)C2=CC=C(C=C2)N | 35.18 | 4 | 0 | [12 empty] | 5.9 | 1000
118 | 10.1007/s00289-015-1475-4 | 0 | CC(C)(C1=CC=C(C=C1)OCC2CO2)C3=CC=C(C=C3)OCC4CO4 | 48.85 | 2 | 0 | CC(C)(C1=CC=C(C=C1)OCC2CO2)C3=CC=C(C=C3)OCC(COC4=CC=C(C=C4)C(C)(C)C5=CC=C(C=C5)OCC6CO6)O | 10.82 | 2 | 1 | C1C(O1)COCCC[Si]23O[Si]4(O[Si]5(O[Si](O2)(O[Si]6(O[Si](O3)(O[Si](O4)(O[Si](O5)(O6)CCCOCC7CO7)CCCOCC8CO8)CCCOCC9CO9)CCCOCC1CO1)CCCOCC1CO1)CCCOCC1CO1)CCCOCC1CO1 | 3.5 | 8 | 0 |  |  |  |  | C1=CC(=CC=C1N)S(=O)(=O)C2=CC=C(C=C2)N | 36.83 | 4 | 0 | [12 empty] | 5.2 | 1000
119 | doi.org/10.1016/j.matchemphys.2018.10.048 | 0 | c1cc(OCC2CO2)cc(C2CC3=C(C2)C2CC3CC2c2ccc(C3CC4=C(C3)C3CC4CC3c3ccc(C4CC5=C(C4)C4CC5CC4c4ccc(C5CC6=C(C5)C5CC6CC5c5ccccc5OCC5CO5)cc4OCC4CO4)cc3OCC3CO3)cc2OCC2CO2)c1 | 40 | 5 | 0 | [12 empty] | CC1=NC=CN1 | 60 | 1 | 0 | [12 empty] | 3.6 | 50
120 | 10.1109/TDEI.2011.6032822 | 1 | CC(C)(C1=CC=C(C=C1)OCC2CO2)C3=CC=C(C=C3)OCC4CO4 | 28.35 | 2 | 0 | CC(C)(C1=CC=C(C=C1)OCC2CO2)C3=CC=C(C=C3)OCC(COC4=CC=C(C=C4)C(C)(C)C5=CC=C(C=C5)OCC6CO6)O | 6.28 | 2 | 1 | [8 empty] | CC1=CCC2C(C1)C(=O)OC2=O | 65.37 | 1 | 0 | [12 empty] | 3.7 | 50
121 | doi.org/10.1002/app.52073 | 0 | CC(C)(C1=CC=C(C=C1)OCC2CO2)C3=CC=C(C=C3)OCC4CO4 | 54.68 | 2 | 0 | CC(C)(C1=CC=C(C=C1)OCC2CO2)C3=CC=C(C=C3)OCC(COC4=CC=C(C=C4)C(C)(C)C5=CC=C(C=C5)OCC6CO6)O | 12.12 | 2 | 1 | [8 empty] | CC(COCC(C)OCC(C)OCC(C)OCC(C)OCC(C)N)N | 13.28 | 4 | 0 | CC(COCC(C)OCC(C)OCC(C)OCC(C)OCC(C)OCC(C)N)N | 19.92 | 4 | 0 | [8 empty] | 4.6 | 50
122 | doi.org/10.1002/app.52073 | 0 | CC(C)(C1=CC=C(C=C1)OCC2CO2)C3=CC=C(C=C3)OCC4CO4 | 54.57 | 2 | 0 | CC(C)(C1=CC=C(C=C1)OCC2CO2)C3=CC=C(C=C3)OCC(COC4=CC=C(C=C4)C(C)(C)C5=CC=C(C=C5)OCC6CO6)O | 12.09 | 2 | 1 | [8 empty] | C(CCCN)CCN | 33.34 | 4 | 0 | [12 empty] | 5.9 | 50
123 | doi.org/10.1002/pi.663 | 0 | CC(C)(C1=CC=C(C=C1)OCC2CO2)C3=CC=C(C=C3)OCC4CO4 | 43.56 | 2 | 0 | CC(C)(C1=CC=C(C=C1)OCC2CO2)C3=CC=C(C=C3)OCC(COC4=CC=C(C=C4)C(C)(C)C5=CC=C(C=C5)OCC6CO6)O | 6.44 | 2 | 1 | [8 empty] | CCCCN | 50 | 2 | 0 | [12 empty] | 4.1 | 100
124 | doi.org/10.1016/j.arabjc.2018.03.012 | 0 | CC(C)(C1=CC=C(C=C1)OCC2CO2)C3=CC=C(C=C3)OCC4CO4 | 58.33 | 2 | 0 | CC(C)(C1=CC=C(C=C1)OCC2CO2)C3=CC=C(C=C3)OCC(COC4=CC=C(C=C4)C(C)(C)C5=CC=C(C=C5)OCC6CO6)O | 8.33 | 2 | 1 | [8 empty] | C1=CC(=CC=C1N)S(=O)(=O)C2=CC=C(C=C2)N | 33.34 | 4 | 0 | [12 empty] | 5.4 | 1000
125 | doi.org/10.1002/app.28835 | 1 | C1CC2C(O2)CC1COC(=O)C3CCC4C(C3)O4 | 40.94 | 2 | 0 | [12 empty] | CC1=CCC2C(C1)C(=O)OC2=O | 0.5906 | 1 | 0 | [12 empty] | 3.13 | 50
126 | doi.org/10.1016/j.polymer.2004.07.070 | 0 | C[Si](C)(CCOCC1CO1)O[Si]12O[Si]3(O[Si](C)(C)CCOCC4CO4)O[Si]4(O[Si](C)(C)CCOCC5CO5)O[Si](O[Si](C)(C)CCOCC5CO5)(O1)O[Si]1(O[Si](C)(C)CCOCC5CO5)O[Si](O[Si](C)(C)CCOCC5CO5)(O2)O[Si](O[Si](C)(C)CCOCC2CO2)(O3)O[Si](O[Si](C)(C)CCOCC2CO2)(O4)O1 | 33.34 | 8 | 0 | [12 empty] | C1=CC(=CC(=C1)N)N | 66.66 | 4 | 0 | [12 empty] | 2.31 | 100k
127 | doi.org/10.1016/j.polymer.2004.07.070 | 0 | CC(C)(C1=CC=C(C=C1)OCC2CO2)C3=CC=C(C=C3)OCC4CO4 | 57.39 | 2 | 0 | CC(C)(C1=CC=C(C=C1)OCC2CO2)C3=CC=C(C=C3)OCC(COC4=CC=C(C=C4)C(C)(C)C5=CC=C(C=C5)OCC6CO6)O | 9.28 | 2 | 1 | [8 empty] | C1=CC(=CC(=C1)N)N | 33.33 | 4 | 0 | [12 empty] | 3.51 | 100k
128 | doi.org/10.1002/1097-4628（20010222）79：8<1359：：AID-APP30>3.0.CO;2-N | 1 | CC(C)(C1=CC=C(C=C1)OCC2CO2)C3=CC=C(C=C3)OCC4CO4 | 67.41 | 2 | 0 | CC(C)(C1=CC=C(C=C1)OCC2CO2)C3=CC=C(C=C3)OCC(COC4=CC=C(C=C4)C(C)(C)C5=CC=C(C=C5)OCC6CO6)O | 13.8 | 2 | 1 | [8 empty] | C(#N)N=C(N)N | 18.79 | 4 | 0 | [12 empty] | 4.76 | 0.1-10k
129 | doi.org/10.1002/1097-4628（20010222）79：8<1359：：AID-APP30>3.0.CO;2-N | 1 | CC(C)(C1=CC=C(C=C1)OCC2CO2)C3=CC=C(C=C3)OCC4CO4 | 64.97 | 2 | 0 | CC(C)(C1=CC=C(C=C1)OCC2CO2)C3=CC=C(C=C3)OCC(COC4=CC=C(C=C4)C(C)(C)C5=CC=C(C=C5)OCC6CO6)O | 13.3 | 2 | 1 | CC(C)(C1=CC=C(C=C1)OCC2CS2)C3=CC=C(C=C3)OCC4CS4 | 3.00 | 2 | 0 | CC(C)(C1=CC=C(C=C1)OCC2CS2)C3=CC=C(C=C3)OCC(COC4=CC=C(C=C4)C(C)(C)C5=CC=C(C=C5)OCC6CS6)O | 0.62 | 2 | 1 | C(#N)N=C(N)N | 18.11 | 4 | 0 | [12 empty] | 4.58 | 0.1-10k
130 | doi.org/10.1002/1097-4628（20010222）79：8<1359：：AID-APP30>3.0.CO;2-N | 1 | CC(C)(C1=CC=C(C=C1)OCC2CO2)C3=CC=C(C=C3)OCC4CO4 | 62.70 | 2 | 0 | CC(C)(C1=CC=C(C=C1)OCC2CO2)C3=CC=C(C=C3)OCC(COC4=CC=C(C=C4)C(C)(C)C5=CC=C(C=C5)OCC6CO6)O | 12.84 | 2 | 1 | CC(C)(C1=CC=C(C=C1)OCC2CS2)C3=CC=C(C=C3)OCC4CS4 | 5.80 | 2 | 0 | CC(C)(C1=CC=C(C=C1)OCC2CS2)C3=CC=C(C=C3)OCC(COC4=CC=C(C=C4)C(C)(C)C5=CC=C(C=C5)OCC6CS6)O | 1.19 | 2 | 1 | C(#N)N=C(N)N | 17.47 | 4 | 0 | [12 empty] | 4.89 | 0.1-10k
131 | doi.org/10.1002/1097-4628（20010222）79：8<1359：：AID-APP30>3.0.CO;2-N | 1 | CC(C)(C1=CC=C(C=C1)OCC2CO2)C3=CC=C(C=C3)OCC4CO4 | 60.60 | 2 | 0 | CC(C)(C1=CC=C(C=C1)OCC2CO2)C3=CC=C(C=C3)OCC(COC4=CC=C(C=C4)C(C)(C)C5=CC=C(C=C5)OCC6CO6)O | 12.41 | 2 | 1 | CC(C)(C1=CC=C(C=C1)OCC2CS2)C3=CC=C(C=C3)OCC4CS4 | 8.39 | 2 | 0 | CC(C)(C1=CC=C(C=C1)OCC2CS2)C3=CC=C(C=C3)OCC(COC4=CC=C(C=C4)C(C)(C)C5=CC=C(C=C5)OCC6CS6)O | 1.72 | 2 | 1 | C(#N)N=C(N)N | 16.89 | 4 | 0 | [12 empty] | 4.70 | 0.1-10k
132 | doi.org/10.1016/j.cej.2022.136331 | 0 | CC(C)(C1=CC=C(C=C1)OCC2CO2)C3=CC=C(C=C3)OCC4CO4 | 40.93 | 2 | 0 | CC(C)(C1=CC=C(C=C1)OCC2CO2)C3=CC=C(C=C3)OCC(COC4=CC=C(C=C4)C(C)(C)C5=CC=C(C=C5)OCC6CO6)O | 9.07 | 2 | 1 | [8 empty] | C1=CC=C(C=C1)N | 50 | 2 | 0 | [12 empty] | 5.08 | 50
133 | doi.org/10.1016/j.cej.2022.136331 | 0 | CC(C)(C1=CC=C(C=C1)OCC2CO2)C3=CC=C(C=C3)OCC4CO4 | 40.93 | 2 | 0 | CC(C)(C1=CC=C(C=C1)OCC2CO2)C3=CC=C(C=C3)OCC(COC4=CC=C(C=C4)C(C)(C)C5=CC=C(C=C5)OCC6CO6)O | 9.07 | 2 | 1 | [8 empty] | C1=CC(=CC=C1N)F | 50 | 2 | 0 | [12 empty] | 6.18 | 50
134 | doi.org/10.1016/j.cej.2022.136331 | 0 | CC(C)(C1=CC=C(C=C1)OCC2CO2)C3=CC=C(C=C3)OCC4CO4 | 40.93 | 2 | 0 | CC(C)(C1=CC=C(C=C1)OCC2CO2)C3=CC=C(C=C3)OCC(COC4=CC=C(C=C4)C(C)(C)C5=CC=C(C=C5)OCC6CO6)O | 9.07 | 2 | 1 | [8 empty] | C1=CC(=CC=C1N)Cl | 50 | 2 | 0 | [12 empty] | 5.95 | 50
135 | 10.1177/0954008316628967 | 0 | CC(C)(C1=CC=C(C=C1)OCC2CO2)C3=CC=C(C=C3)OCC4CO4 | 57.97 | 2 | 0 | CC(C)(C1=CC=C(C=C1)OCC2CO2)C3=CC=C(C=C3)OCC(COC4=CC=C(C=C4)C(C)(C)C5=CC=C(C=C5)OCC6CO6)O | 9.39 | 2 | 1 | [8 empty] | C1=CC(=CC=C1CC2=CC=C(C=C2)N)N | 32.64 | 4 | 0 | [12 empty] | 4.73 | 100k
136 | 10.1177/0954008316628967 | 0 | CC(C)(C1=CC=C(C=C1)OCC2CO2)C3=CC=C(C=C3)OCC4CO4 | 57.77 | 2 | 0 | CC(C)(C1=CC=C(C=C1)OCC2CO2)C3=CC=C(C=C3)OCC(COC4=CC=C(C=C4)C(C)(C)C5=CC=C(C=C5)OCC6CO6)O | 9.36 | 2 | 1 | [8 empty] | C1=CC(=CC=C1CC2=CC=C(C=C2)N)N | 32.2 | 4 | 0 | O=P1(C(O)c2ccc(Oc3nc(Oc4ccc(C5Nc6ccccc6N5)cc4)nc(Oc4ccc(C(O)P5(=O)Oc6ccccc6-c6ccccc65)cc4)n3)cc2)Oc2ccccc2-c2ccccc21 | 0.67 | 2 | 2 | [8 empty] | 4.65 | 100k
137 | 10.1177/0954008316628967 | 0 | CC(C)(C1=CC=C(C=C1)OCC2CO2)C3=CC=C(C=C3)OCC4CO4 | 57.6 | 2 | 0 | CC(C)(C1=CC=C(C=C1)OCC2CO2)C3=CC=C(C=C3)OCC(COC4=CC=C(C=C4)C(C)(C)C5=CC=C(C=C5)OCC6CO6)O | 9.31 | 2 | 1 | [8 empty] | C1=CC(=CC=C1CC2=CC=C(C=C2)N)N | 31.77 | 4 | 0 | O=P1(C(O)c2ccc(Oc3nc(Oc4ccc(C5Nc6ccccc6N5)cc4)nc(Oc4ccc(C(O)P5(=O)Oc6ccccc6-c6ccccc65)cc4)n3)cc2)Oc2ccccc2-c2ccccc21 | 1.32 | 2 | 2 | [8 empty] | 4.58 | 100k
138 | 10.1177/0954008316628967 | 0 | CC(C)(C1=CC=C(C=C1)OCC2CO2)C3=CC=C(C=C3)OCC4CO4 | 57.41 | 2 | 0 | CC(C)(C1=CC=C(C=C1)OCC2CO2)C3=CC=C(C=C3)OCC(COC4=CC=C(C=C4)C(C)(C)C5=CC=C(C=C5)OCC6CO6)O | 9.28 | 2 | 1 | [8 empty] | C1=CC(=CC=C1CC2=CC=C(C=C2)N)N | 31.33 | 4 | 0 | O=P1(C(O)c2ccc(Oc3nc(Oc4ccc(C5Nc6ccccc6N5)cc4)nc(Oc4ccc(C(O)P5(=O)Oc6ccccc6-c6ccccc65)cc4)n3)cc2)Oc2ccccc2-c2ccccc21 | 1.98 | 2 | 2 | [8 empty] | 4.41 | 100k
139 | 10.1177/0954008316628967 | 0 | CC(C)(C1=CC=C(C=C1)OCC2CO2)C3=CC=C(C=C3)OCC4CO4 | 57.22 | 2 | 0 | CC(C)(C1=CC=C(C=C1)OCC2CO2)C3=CC=C(C=C3)OCC(COC4=CC=C(C=C4)C(C)(C)C5=CC=C(C=C5)OCC6CO6)O | 9.25 | 2 | 1 | [8 empty] | C1=CC(=CC=C1CC2=CC=C(C=C2)N)N | 30.9 | 4 | 0 | O=P1(C(O)c2ccc(Oc3nc(Oc4ccc(C5Nc6ccccc6N5)cc4)nc(Oc4ccc(C(O)P5(=O)Oc6ccccc6-c6ccccc65)cc4)n3)cc2)Oc2ccccc2-c2ccccc21 | 2.63 | 2 | 2 | [8 empty] | 4.27 | 100k
140 | doi.org/10.1016/j.mtcomm.2022.104483 | 1 | C1C(O1)COC2=CC3=C(C=C2)C=CC(=C3)OCC4CO4 | 38.46 | 2 | 0 | [12 empty] | CC1=CC2CC1C3C2C(=O)OC3=O | 61.54 | 1 | 0 | [12 empty] | 4.72 | 40
141 | doi.org/10.1016/j.mtcomm.2022.104483 | 1 | C1C(O1)COC2=CC3=C(C=C2)C(=CC=C3)OCC4CO4 | 35.71 | 2 | 0 | [12 empty] | CC1=CC2CC1C3C2C(=O)OC3=O | 64.29 | 1 | 0 | [12 empty] | 4.9 | 40
142 | doi.org/10.1016/j.indcrop.2023.117731 | 1 | CCCCCCCCC1C(O1)CCCCCCCC(=O)OC(COC(=O)CCCCCCCC2C(O2)CCC3C(O3)CCCC)COC(=O)CCCCCCCC4C(O4)CC5C(O5)CCC6C(O6)C | 33.34 | 6 | 0 | [12 empty] | C1=CC=C(C=C1)C(=O)OC2=CC(=CC(=C2)OC(=O)C3=CC=CC=C3)OC(=O)C4=CC=CC=C4 | 66.66 | 3 | 0 | [12 empty] | 3.23 | 10-20k
143 | 10.1109/ICPADM.2000.876379 | 1 | CC(C)(C1=CC=C(C=C1)OCC2CO2)C3=CC=C(C=C3)OCC4CO4 | 30.2 | 2 | 0 | CC(C)(C1=CC=C(C=C1)OCC2CO2)C3=CC=C(C=C3)OCC(COC4=CC=C(C=C4)C(C)(C)C5=CC=C(C=C5)OCC6CO6)O | 5.56 | 2 | 1 | [8 empty] | CC(C)(C1=CC=C(C=C1)OC#N)C2=CC=C(C=C2)OC#N | 64.24 | 2 | 0 | [12 empty] | 3.1 | --
144 | 10.1109/ICPADM.2000.876379 | 1 | CC(C)(C1=CC=C(C=C1)OCC2CO2)C3=CC=C(C=C3)OCC4CO4 | 35.45 | 2 | 0 | CC(C)(C1=CC=C(C=C1)OCC2CO2)C3=CC=C(C=C3)OCC(COC4=CC=C(C=C4)C(C)(C)C5=CC=C(C=C5)OCC6CO6)O | 6.53 | 2 | 1 | [8 empty] | CC(C)(C1=CC=C(C=C1)OC#N)C2=CC=C(C=C2)OC#N | 58.02 | 2 | 0 | [12 empty] | 3.3 | --
145 | 10.1109/ICPADM.2000.876379 | 1 | CC(C)(C1=CC=C(C=C1)OCC2CO2)C3=CC=C(C=C3)OCC4CO4 | 49.94 | 2 | 0 | CC(C)(C1=CC=C(C=C1)OCC2CO2)C3=CC=C(C=C3)OCC(COC4=CC=C(C=C4)C(C)(C)C5=CC=C(C=C5)OCC6CO6)O | 9.19 | 2 | 1 | [8 empty] | CC(C)(C1=CC=C(C=C1)OC#N)C2=CC=C(C=C2)OC#N | 40.87 | 2 | 0 | [12 empty] | 3.8 | --
146 | 10.1109/TDEI.2017.006828 | 0 | CC(C)(C1=CC=C(C=C1)OCC2CO2)C3=CC=C(C=C3)OCC4CO4 | 74.77 | 2 | 0 | CC(C)(C1=CC=C(C=C1)OCC2CO2)C3=CC=C(C=C3)OCC(COC4=CC=C(C=C4)C(C)(C)C5=CC=C(C=C5)OCC6CO6)O | 2.15 | 2 | 1 | [8 empty] | CC(COCC(C)OCC(C)N)N | 11.54 | 4 | 0 | CC(COCC(C)OCC(C)OCC(C)N)N | 11.54 | 4 | 0 | [8 empty] | 4.18 | 50
147 | 10.1109/TDEI.2017.006828 | 0 | CC(C)(C1=CC=C(C=C1)OCC2CO2)C3=CC=C(C=C3)OCC4CO4 | 72 | 2 | 0 | CC(C)(C1=CC=C(C=C1)OCC2CO2)C3=CC=C(C=C3)OCC(COC4=CC=C(C=C4)C(C)(C)C5=CC=C(C=C5)OCC6CO6)O | 2.07 | 2 | 1 | [8 empty] | CC(COCC(C)OCC(C)N)N | 12.965 | 4 | 0 | CC(COCC(C)OCC(C)OCC(C)N)N | 12.965 | 4 | 0 | [8 empty] | 4.08 | 50
148 | 10.1109/TDEI.2017.006828 | 0 | CC(C)(C1=CC=C(C=C1)OCC2CO2)C3=CC=C(C=C3)OCC4CO4 | 69.42 | 2 | 0 | CC(C)(C1=CC=C(C=C1)OCC2CO2)C3=CC=C(C=C3)OCC(COC4=CC=C(C=C4)C(C)(C)C5=CC=C(C=C5)OCC6CO6)O | 2 | 2 | 1 | [8 empty] | CC(COCC(C)OCC(C)N)N | 14.29 | 4 | 0 | CC(COCC(C)OCC(C)OCC(C)N)N | 14.29 | 4 | 0 | [8 empty] | 4.15 | 50
149 | 10.1109/TDEI.2017.006828 | 0 | CC(C)(C1=CC=C(C=C1)OCC2CO2)C3=CC=C(C=C3)OCC4CO4 | 67.03 | 2 | 0 | CC(C)(C1=CC=C(C=C1)OCC2CO2)C3=CC=C(C=C3)OCC(COC4=CC=C(C=C4)C(C)(C)C5=CC=C(C=C5)OCC6CO6)O | 1.93 | 2 | 1 | [8 empty] | CC(COCC(C)OCC(C)N)N | 15.52 | 4 | 0 | CC(COCC(C)OCC(C)OCC(C)N)N | 15.52 | 4 | 0 | [8 empty] | 4.18 | 50
150 | 10.1109/TDEI.2017.006828 | 0 | CC(C)(C1=CC=C(C=C1)OCC2CO2)C3=CC=C(C=C3)OCC4CO4 | 64.7935 | 2 | 0 | CC(C)(C1=CC=C(C=C1)OCC2CO2)C3=CC=C(C=C3)OCC(COC4=CC=C(C=C4)C(C)(C)C5=CC=C(C=C5)OCC6CO6)O | 1.8665 | 2 | 1 | [8 empty] | CC(COCC(C)OCC(C)N)N | 16.67 | 4 | 0 | CC(COCC(C)OCC(C)OCC(C)N)N | 16.67 | 4 | 0 | [8 empty] | 4.18 | 50
151 | 10.1109/TDEI.2017.006828 | 0 | CC(C)(C1=CC=C(C=C1)OCC2CO2)C3=CC=C(C=C3)OCC4CO4 | 62.7 | 2 | 0 | CC(C)(C1=CC=C(C=C1)OCC2CO2)C3=CC=C(C=C3)OCC(COC4=CC=C(C=C4)C(C)(C)C5=CC=C(C=C5)OCC6CO6)O | 1.81 | 2 | 1 | [8 empty] | CC(COCC(C)OCC(C)N)N | 17.745 | 4 | 0 | CC(COCC(C)OCC(C)OCC(C)N)N | 17.745 | 4 | 0 | [8 empty] | 4.15 | 50
152 | 10.1109/TDEI.2017.006828 | 0 | CC(C)(C1=CC=C(C=C1)OCC2CO2)C3=CC=C(C=C3)OCC4CO4 | 60.74 | 2 | 0 | CC(C)(C1=CC=C(C=C1)OCC2CO2)C3=CC=C(C=C3)OCC(COC4=CC=C(C=C4)C(C)(C)C5=CC=C(C=C5)OCC6CO6)O | 1.75 | 2 | 1 | [8 empty] | CC(COCC(C)OCC(C)N)N | 18.755 | 4 | 0 | CC(COCC(C)OCC(C)OCC(C)N)N | 18.755 | 4 | 0 | [8 empty] | 3.95 | 50
153 | 10.1109/TDEI.2017.006828 | 0 | CC(C)(C1=CC=C(C=C1)OCC2CO2)C3=CC=C(C=C3)OCC4CO4 | 58.91 | 2 | 0 | CC(C)(C1=CC=C(C=C1)OCC2CO2)C3=CC=C(C=C3)OCC(COC4=CC=C(C=C4)C(C)(C)C5=CC=C(C=C5)OCC6CO6)O | 1.69 | 2 | 1 | [8 empty] | CC(COCC(C)OCC(C)N)N | 19.7 | 4 | 0 | CC(COCC(C)OCC(C)OCC(C)N)N | 19.7 | 4 | 0 | [8 empty] | 3.97 | 50
154 | 10.1109/TDEI.2017.006828 | 0 | CC(C)(C1=CC=C(C=C1)OCC2CO2)C3=CC=C(C=C3)OCC4CO4 | 56.633 | 2 | 0 | CC(C)(C1=CC=C(C=C1)OCC2CO2)C3=CC=C(C=C3)OCC(COC4=CC=C(C=C4)C(C)(C)C5=CC=C(C=C5)OCC6CO6)O | 1.647 | 2 | 1 | [8 empty] | CC(COCC(C)OCC(C)N)N | 20.59 | 4 | 0 | CC(COCC(C)OCC(C)OCC(C)N)N | 20.59 | 4 | 0 | [8 empty] | 4.05 | 50
155 | doi.org/10.1002/pi.4179 | 0 | CC(C)(C1=CC=C(C=C1)OCC2CO2)C3=CC=C(C=C3)OCC4CO4 | 58.87 | 2 | 0 | CC(C)(C1=CC=C(C=C1)OCC2CO2)C3=CC=C(C=C3)OCC(COC4=CC=C(C=C4)C(C)(C)C5=CC=C(C=C5)OCC6CO6)O | 3.63 | 2 | 1 | [8 empty] | C1=CC(=CC(=C1)N)C(F)(F)F | 12.5 | 2 | 0 | CCC1=CC(=C(C(=C1N)CC)Cl)CC2=C(C(=C(C(=C2)CC)N)CC)Cl | 25 | 4 | 0 | [8 empty] | 5.25 | 1000
156 | doi.org/10.1002/pi.4179 | 0 | CC(C)(C1=CC=C(C=C1)OCC2CO2)C3=CC=C(C=C3)OCC4CO4 | 53.7 | 2 | 0 | CC(C)(C1=CC=C(C=C1)OCC2CO2)C3=CC=C(C=C3)OCC(COC4=CC=C(C=C4)C(C)(C)C5=CC=C(C=C5)OCC6CO6)O | 3.3 | 2 | 1 | [8 empty] | C1=CC(=CC(=C1)N)C(F)(F)F | 29 | 2 | 0 | CCC1=CC(=C(C(=C1N)CC)Cl)CC2=C(C(=C(C(=C2)CC)N)CC)Cl | 14 | 4 | 0 | [8 empty] | 5.37 | 1000
157 | doi.org/10.1016/j.reactfunctpolym.2023.105511 | 0 | CC(C)(C1CCC(CC1)OCC2CO2)C3CCC(CC3)OCC4CO4 | 42.49 | 2 | 0 | CC(C)(C1CCC(CC1)OCC2CO2)C3CCC(CC3)OCC(COC4CCC(CC4)C(C)(C)C5CCC(CC5)OCC6CO6)O | 24.17 | 2 | 1 | [8 empty] | C1=CC(=CC=C1CC2=CC=C(C=C2)N)N | 33.34 | 4 | 0 | [12 empty] | 4.78 | 100
158 | doi.org/10.1016/j.reactfunctpolym.2023.105511 | 0 | CC(C)(C1CCC(CC1)OCC2CO2)C3CCC(CC3)OCC4CO4 | 42.49 | 2 | 0 | CC(C)(C1CCC(CC1)OCC2CO2)C3CCC(CC3)OCC(COC4CCC(CC4)C(C)(C)C5CCC(CC5)OCC6CO6)O | 24.17 | 2 | 1 | [8 empty] | Nc1ccc(Oc2ccc(-c3coc4cc(Oc5ccc(N)cc5C(F)(F)F)ccc4c3=O)cc2)c(C(F)(F)F)c1 | 33.34 | 4 | 0 | [12 empty] | 5.5 | 100
159 | doi.org/10.1016/j.polymdegradstab.2023.110574 | 0 | CC(C)(C1=CC=C(C=C1)OCC2CO2)C3=CC=C(C=C3)OCC4CO4 | 38.42 | 2 | 0 | CC(C)(C1=CC=C(C=C1)OCC2CO2)C3=CC=C(C=C3)OCC(COC4=CC=C(C=C4)C(C)(C)C5=CC=C(C=C5)OCC6CO6)O | 25.76 | 2 | 1 | [8 empty] | C1=CC(=CC=C1N)S(=O)(=O)C2=CC=C(C=C2)N | 35.2 | 4 | 0 | O=c1c2cc3c(=O)n(-c4ccc(-c5ccc(NP(=O)(c6ccccc6)c6ccccc6)cc5C(F)(F)F)c(C(F)(F)F)c4)c(=O)c3cc2c(=O)n1-c1ccc(-c2ccc(NP(=O)(c3ccccc3)c3ccccc3)cc2C(F)(F)F)c(C(F)(F)F)c1 | 0.62 | 2 | 0 | [8 empty] | 3.4 | 1000
160 | doi.org/10.1016/j.polymdegradstab.2023.110574 | 0 | CC(C)(C1=CC=C(C=C1)OCC2CO2)C3=CC=C(C=C3)OCC4CO4 | 38.11 | 2 | 0 | CC(C)(C1=CC=C(C=C1)OCC2CO2)C3=CC=C(C=C3)OCC(COC4=CC=C(C=C4)C(C)(C)C5=CC=C(C=C5)OCC6CO6)O | 25.55 | 2 | 1 | [8 empty] | C1=CC(=CC=C1N)S(=O)(=O)C2=CC=C(C=C2)N | 35.05 | 4 | 0 | O=c1c2cc3c(=O)n(-c4ccc(-c5ccc(NP(=O)(c6ccccc6)c6ccccc6)cc5C(F)(F)F)c(C(F)(F)F)c4)c(=O)c3cc2c(=O)n1-c1ccc(-c2ccc(NP(=O)(c3ccccc3)c3ccccc3)cc2C(F)(F)F)c(C(F)(F)F)c1 | 1.29 | 2 | 0 | [8 empty] | 3.3 | 1000
161 | doi.org/10.1016/j.polymdegradstab.2023.110574 | 0 | CC(C)(C1=CC=C(C=C1)OCC2CO2)C3=CC=C(C=C3)OCC4CO4 | 37.88 | 2 | 0 | CC(C)(C1=CC=C(C=C1)OCC2CO2)C3=CC=C(C=C3)OCC(COC4=CC=C(C=C4)C(C)(C)C5=CC=C(C=C5)OCC6CO6)O | 25.41 | 2 | 1 | [8 empty] | C1=CC(=CC=C1N)S(=O)(=O)C2=CC=C(C=C2)N | 34.77 | 4 | 0 | O=c1c2cc3c(=O)n(-c4ccc(-c5ccc(NP(=O)(c6ccccc6)c6ccccc6)cc5C(F)(F)F)c(C(F)(F)F)c4)c(=O)c3cc2c(=O)n1-c1ccc(-c2ccc(NP(=O)(c3ccccc3)c3ccccc3)cc2C(F)(F)F)c(C(F)(F)F)c1 | 1.95 | 2 | 0 | [8 empty] | 2.9 | 1000
162 | doi.org/10.1016/j.polymer.2022.125163 | 0 | C1C(O1)COC2=CC=C(C=C2)SSC3=CC=C(C=C3)OCC4CO4 | 62.2 | 2 | 0 | CC(C)(C1=CC=C(C=C1)OCC2CO2)C3=CC=C(C=C3)OCC4CO4 | 15.56 | 2 | 0 | [8 empty] | C(CNCCNCCNCCN)N | 22.22 | 7 | 0 | [12 empty] | 6.15 | 1000
163 | doi.org/10.1016/j.polymer.2022.125163 | 0 | CC(C)(C1=CC=C(C=C1)OCC2CO2)C3=CC=C(C=C3)OCC4CO4 | 77.74 | 2 | 0 | [12 empty] | C(CNCCNCCNCCN)N | 22.26 | 7 | 0 | [12 empty] | 6.4 | 1000
164 | 10.1109/TDEI.2023.3290096 | 1 | CC(C)(C1=CC=C(C=C1)OCC2CO2)C3=CC=C(C=C3)OCC4CO4 | 30.75 | 2 | 0 | CC(C)(C1=CC=C(C=C1)OCC2CO2)C3=CC=C(C=C3)OCC(COC4=CC=C(C=C4)C(C)(C)C5=CC=C(C=C5)OCC6CO6)O | 6.82 | 2 | 1 | [8 empty] | CC1=CCC2C(C1)C(=O)OC2=O | 62.43 | 1 | 0 | [12 empty] | 4.61 | 50
165 | doi.org/10.1016/j.polymer.2023.126233 | 0 | CC(C)(C1=CC=C(C=C1)OCC2CO2)C3=CC=C(C=C3)OCC4CO4 | 54.57 | 2 | 0 | CC(C)(C1=CC=C(C=C1)OCC2CO2)C3=CC=C(C=C3)OCC(COC4=CC=C(C=C4)C(C)(C)C5=CC=C(C=C5)OCC6CO6)O | 12.09 | 2 | 1 | [8 empty] | C(CN)N | 33.34 | 4 | 0 | [12 empty] | 4.25 | 50
166 | doi.org/10.1016/j.polymer.2023.126233 | 1 | CC(C)(C1=CC=C(C=C1)OCC2CO2)C3=CC=C(C=C3)OCC4CO4 | 54.57 | 2 | 0 | CC(C)(C1=CC=C(C=C1)OCC2CO2)C3=CC=C(C=C3)OCC(COC4=CC=C(C=C4)C(C)(C)C5=CC=C(C=C5)OCC6CO6)O | 12.09 | 2 | 1 | [8 empty] | C1=CC=C(C(=C1)C=NCCN=CC2=CC=CC=C2O)O | 33.34 | 0 | 2 | [12 empty] | 4.02 | 50
167 | doi.org/10.1016/j.compositesa.2023.107495 | 1 | CC(C)(C1=CC=C(C=C1)OCC2CO2)C3=CC=C(C=C3)OCC4CO4 | 14.51 | 2 | 0 | CC(C)(C1=CC=C(C=C1)OCC2CO2)C3=CC=C(C=C3)OCC(COC4=CC=C(C=C4)C(C)(C)C5=CC=C(C=C5)OCC6CO6)O | 3.22 | 2 | 1 | CCCCOCC1CO1 | 32.05 | 1 | 0 |  |  |  |  | CC1=CCC2C(C1)C(=O)OC2=O | 50.22 | 1 | 0 | [12 empty] | 3.45 | 50
168 | doi.org/10.1021/acsami.1c01933 | 1 | CC(C)(C1=CC=C(C=C1)OCC2CO2)C3=CC=C(C=C3)OCC4CO4 | 31.25 | 2 | 0 | CC(C)(C1=CC=C(C=C1)OCC2CO2)C3=CC=C(C=C3)OCC(COC4=CC=C(C=C4)C(C)(C)C5=CC=C(C=C5)OCC6CO6)O | 4.46 | 2 | 1 | [8 empty] | CC1=CCC2C(C1)C(=O)OC2=O | 64.29 | 1 | 0 | [12 empty] | 3.63 | 50
169 | doi.org/10.1021/acsami.1c01933 | 1 | CC(C)(C1=CC=C(C=C1)OCC2CO2)C3=CC=C(C=C3)OCC4CO4 | 14.15 | 2 | 0 | CC(C)(c1ccc(OCC(O)COc2ccc(C(c3ccc(OCC(O)COc4ccc(C(C)(C)c5ccc(OCC6CO6)cc5)cc4)cc3)(C(F)(F)F)C(F)(F)F)cc2)cc1)c1ccc(OCC2CO2)cc1 | 25.56 | 2 | 2 | [8 empty] | CC1=CCC2C(C1)C(=O)OC2=O | 64.29 | 1 | 0 | [12 empty] | 3.48 | 50
170 |  | 0 | CC(C)(C1=CC=C(C=C1)OCC2CO2)C3=CC=C(C=C3)OCC4CO4 | 54.57 | 2 | 0 | CC(C)(C1=CC=C(C=C1)OCC2CO2)C3=CC=C(C=C3)OCC(COC4=CC=C(C=C4)C(C)(C)C5=CC=C(C=C5)OCC6CO6)O | 12.09 | 2 | 1 | [8 empty] | C(CNCCN)N | 33.34 | 5 | 0 | [12 empty] | 5.08 | 50
171 |  | 0 | CC(C)(C1=CC=C(C=C1)OCC2CO2)C3=CC=C(C=C3)OCC4CO4 | 39.9 | 2 | 0 | CC(C)(C1=CC=C(C=C1)OCC2CO2)C3=CC=C(C=C3)OCC(COC4=CC=C(C=C4)C(C)(C)C5=CC=C(C=C5)OCC6CO6)O | 26.76 | 2 | 1 | [8 empty] | CC1(CC(CC(C1)(C)CN)N)C | 33.34 | 4 | 0 | [12 empty] | 4.56 | 50
172 |  | 0 | CC(C)(C1=CC=C(C=C1)OCC2CO2)C3=CC=C(C=C3)OCC4CO4 | 54.57 | 2 | 0 | CC(C)(C1=CC=C(C=C1)OCC2CO2)C3=CC=C(C=C3)OCC(COC4=CC=C(C=C4)C(C)(C)C5=CC=C(C=C5)OCC6CO6)O | 12.09 | 2 | 1 | [8 empty] | C1=CC(=CC=C1CC2=CC=C(C=C2)N)N | 33.34 | 4 | 0 | [12 empty] | 4.74 | 50
173 |  | 0 | CC(C)(C1=CC=C(C=C1)OCC2CO2)C3=CC=C(C=C3)OCC4CO4 | 39.9 | 2 | 0 | CC(C)(C1=CC=C(C=C1)OCC2CO2)C3=CC=C(C=C3)OCC(COC4=CC=C(C=C4)C(C)(C)C5=CC=C(C=C5)OCC6CO6)O | 26.76 | 2 | 1 | [8 empty] | C1=CC(=CC=C1N)S(=O)(=O)C2=CC=C(C=C2)N | 33.34 | 4 | 0 | [12 empty] | 5.74 | 50
174 |  | 1 | CC(C)(C1=CC=C(C=C1)OCC2CO2)C3=CC=C(C=C3)OCC4CO4 | 19.96 | 2 | 0 | CC(C)(C1=CC=C(C=C1)OCC2CO2)C3=CC=C(C=C3)OCC(COC4=CC=C(C=C4)C(C)(C)C5=CC=C(C=C5)OCC6CO6)O | 13.38 | 2 | 1 | [8 empty] | CC12CCCCC1C(=O)OC2=O | 66.66 | 1 | 0 | [12 empty] | 3.98 | 50
175 |  | 1 | CC(C)(C1=CC=C(C=C1)OCC2CO2)C3=CC=C(C=C3)OCC4CO4 | 19.96 | 2 | 0 | CC(C)(C1=CC=C(C=C1)OCC2CO2)C3=CC=C(C=C3)OCC(COC4=CC=C(C=C4)C(C)(C)C5=CC=C(C=C5)OCC6CO6)O | 13.38 | 2 | 1 | [8 empty] | CC1(C2C1C(=O)OC2=O)C | 66.66 | 1 | 0 | [12 empty] | 4.08 | 50
176 |  | 1 | CC(C)(C1=CC=C(C=C1)OCC2CO2)C3=CC=C(C=C3)OCC4CO4 | 27.29 | 2 | 0 | CC(C)(C1=CC=C(C=C1)OCC2CO2)C3=CC=C(C=C3)OCC(COC4=CC=C(C=C4)C(C)(C)C5=CC=C(C=C5)OCC6CO6)O | 6.05 | 2 | 1 | [8 empty] | C1CCC2C(C1)C(=O)OC2=O | 66.66 | 1 | 0 | [12 empty] | 3.82 | 50
177 |  | 0 | CC(C)(C1=CC=C(C=C1)OCC2CO2)C3=CC=C(C=C3)OCC4CO4 | 27.29 | 2 | 0 | CC(C)(C1=CC=C(C=C1)OCC2CO2)C3=CC=C(C=C3)OCC(COC4=CC=C(C=C4)C(C)(C)C5=CC=C(C=C5)OCC6CO6)O | 6.05 | 2 | 1 | [8 empty] | C=C1CC(=O)OC1=O | 66.66 | 1 | 0 | [12 empty] | 4.69 | 50
178 |  | 1 | CC(C)(C1=CC=C(C=C1)OCC2CO2)C3=CC=C(C=C3)OCC4CO4 | 29.93 | 2 | 0 | CC(C)(C1=CC=C(C=C1)OCC2CO2)C3=CC=C(C=C3)OCC(COC4=CC=C(C=C4)C(C)(C)C5=CC=C(C=C5)OCC6CO6)O | 20.07 | 2 | 1 | [8 empty] | C/C(=C/C(=O)O)/C(=O)O | 50 | 2 | 0 | [12 empty] | 4.82 | 50
179 |  | 1 | CC(C)(C1=CC=C(C=C1)OCC2CO2)C3=CC=C(C=C3)OCC4CO4 | 43.08 | 2 | 0 | CC(C)(C1=CC=C(C=C1)OCC2CO2)C3=CC=C(C=C3)OCC(COC4=CC=C(C=C4)C(C)(C)C5=CC=C(C=C5)OCC6CO6)O | 9.55 | 2 | 1 | [8 empty] | CC1=CC(=C(C=C1)O)O | 47.37 | 0 | 2 | [12 empty] | 4.58 | 50
180 |  | 1 | CC(C)(C1=CC=C(C=C1)OCC2CO2)C3=CC=C(C=C3)OCC4CO4 | 45.47 | 2 | 0 | CC(C)(C1=CC=C(C=C1)OCC2CO2)C3=CC=C(C=C3)OCC(COC4=CC=C(C=C4)C(C)(C)C5=CC=C(C=C5)OCC6CO6)O | 10.08 | 2 | 1 | [8 empty] | COC(=O)C1=CC(=CC=C1)C(=O)OC | 44.45 | 2 | 0 | [12 empty] | 8.05 | 50
181 |  | 0 | C1C(O1)COC2=CC(=CC=C2)OCC3CO3 | 66.67 | 2 | 0 | [12 empty] | CC1(CC(CC(C1)(C)CN)N)C | 33.33 | 4 | 0 | [12 empty] | 5.14 | 50
182 |  | 0 | C1C(O1)COC2=CC(=CC=C2)OCC3CO3 | 66.67 | 2 | 0 | [12 empty] | C1=CC(=CC=C1CC2=CC=C(C=C2)N)N | 33.33 | 4 | 0 | [12 empty] | 6.04 | 50
183 |  | 0 | C1C(O1)COC2=CC(=CC=C2)OCC3CO3 | 66.67 | 2 | 0 | [12 empty] | C1=CC(=CC=C1N)SSC2=CC=C(C=C2)N | 33.33 | 4 | 0 | [12 empty] | 5.68 | 50
184 |  | 1 | C1C(O1)COC2=CC(=CC=C2)OCC3CO3 | 33.33 | 2 | 0 | [12 empty] | CC12CCCCC1C(=O)OC2=O | 66.67 | 1 | 0 | [12 empty] | 3.94 | 50
185 |  | 1 | C1C(O1)COC2=CC(=CC=C2)OCC3CO3 | 33.33 | 2 | 0 | [12 empty] | C1CCC2C(C1)C(=O)OC2=O | 66.67 | 1 | 0 | [12 empty] | 3.99 | 50
186 |  | 1 | C1C(O1)COC2=CC(=CC=C2)OCC3CO3 | 50 | 2 | 0 | [12 empty] | C/C(=C/C(=O)O)/C(=O)O | 50 | 2 | 0 | [12 empty] | 5.39 | 50
187 |  | 1 | C1C(O1)COC2=CC(=CC=C2)OCC3CO3 | 55.55 | 2 | 0 | [12 empty] | CC1=CC(=C(C=C1)O)O | 44.45 | 0 | 2 | [12 empty] | 5.17 | 50
188 |  | 0 | CC1=CC(=CC(=C1OCC2CO2)C)C3=CC(=C(C(=C3)C)OCC4CO4)C | 66.67 | 2 | 0 | [12 empty] | C1=CC(=CC=C1CC2=CC=C(C=C2)N)N | 33.33 | 4 | 0 | [12 empty] | 4.53 | 50
189 |  | 0 | CC1=CC(=CC(=C1OCC2CO2)C)C3=CC(=C(C(=C3)C)OCC4CO4)C | 66.67 | 2 | 0 | [12 empty] | C1=CC(=CC=C1N)S(=O)(=O)C2=CC=C(C=C2)N | 33.33 | 4 | 0 | [12 empty] | 5.10 | 50
190 |  | 0 | CC1=CC(=CC(=C1OCC2CO2)C)C3=CC(=C(C(=C3)C)OCC4CO4)C | 66.67 | 2 | 0 | [12 empty] | C1=CC(=CC=C1N)SSC2=CC=C(C=C2)N | 33.33 | 4 | 0 | [12 empty] | 4.61 | 50
191 |  | 1 | CC1=CC(=CC(=C1OCC2CO2)C)C3=CC(=C(C(=C3)C)OCC4CO4)C | 33.34 | 2 | 0 | [12 empty] | C1CCC2C(C1)C(=O)OC2=O | 66.66 | 1 | 0 | [12 empty] | 3.87 | 50
192 |  | 0 | CC(C)(C1CCC(CC1)OCC2CO2)C3CCC(CC3)OCC4CO4 | 44.86 | 2 | 0 | CC(C)(C1CCC(CC1)OCC2CO2)C3CCC(CC3)OCC(COC4CCC(CC4)C(C)(C)C5CCC(CC5)OCC6CO6)O | 21.8 | 2 | 1 | [8 empty] | C(CNCCN)N | 33.34 | 5 | 0 | [12 empty] | 5.39 | 50
193 |  | 0 | CC(C)(C1CCC(CC1)OCC2CO2)C3CCC(CC3)OCC4CO4 | 44.86 | 2 | 0 | CC(C)(C1CCC(CC1)OCC2CO2)C3CCC(CC3)OCC(COC4CCC(CC4)C(C)(C)C5CCC(CC5)OCC6CO6)O | 21.8 | 2 | 1 | [8 empty] | C1=CC(=CC=C1CC2=CC=C(C=C2)N)N | 33.34 | 4 | 0 | [12 empty] | 4.68 | 50
194 |  | 0 | CC(C)(C1CCC(CC1)OCC2CO2)C3CCC(CC3)OCC4CO4 | 44.86 | 2 | 0 | CC(C)(C1CCC(CC1)OCC2CO2)C3CCC(CC3)OCC(COC4CCC(CC4)C(C)(C)C5CCC(CC5)OCC6CO6)O | 21.8 | 2 | 1 | [8 empty] | C1=CC(=CC=C1N)SSC2=CC=C(C=C2)N | 33.34 | 4 | 0 | [12 empty] | 4.76 | 50
195 |  | 1 | CC(C)(C1CCC(CC1)OCC2CO2)C3CCC(CC3)OCC4CO4 | 22.43 | 2 | 0 | CC(C)(C1CCC(CC1)OCC2CO2)C3CCC(CC3)OCC(COC4CCC(CC4)C(C)(C)C5CCC(CC5)OCC6CO6)O | 10.9 | 2 | 1 | [8 empty] | CC12CCCCC1C(=O)OC2=O | 66.66 | 1 | 0 | [12 empty] | 3.74 | 50
196 |  | 1 | CC(C)(C1CCC(CC1)OCC2CO2)C3CCC(CC3)OCC4CO4 | 22.43 | 2 | 0 | CC(C)(C1CCC(CC1)OCC2CO2)C3CCC(CC3)OCC(COC4CCC(CC4)C(C)(C)C5CCC(CC5)OCC6CO6)O | 10.9 | 2 | 1 | [8 empty] | CC1(CC(=O)OC1=O)C | 66.66 | 1 | 0 | [12 empty] | 4.00 | 50
197 |  | 1 | CC(C)(C1CCC(CC1)OCC2CO2)C3CCC(CC3)OCC4CO4 | 22.43 | 2 | 0 | CC(C)(C1CCC(CC1)OCC2CO2)C3CCC(CC3)OCC(COC4CCC(CC4)C(C)(C)C5CCC(CC5)OCC6CO6)O | 10.9 | 2 | 1 | [8 empty] | C1CCC2C(C1)C(=O)OC2=O | 66.66 | 1 | 0 | [12 empty] | 4.00 | 50
198 |  | 1 | CC(C)(C1CCC(CC1)OCC2CO2)C3CCC(CC3)OCC4CO4 | 22.43 | 2 | 0 | CC(C)(C1CCC(CC1)OCC2CO2)C3CCC(CC3)OCC(COC4CCC(CC4)C(C)(C)C5CCC(CC5)OCC6CO6)O | 10.9 | 2 | 1 | [8 empty] | C1C=CCC2C1C(=O)OC2=O | 66.66 | 1 | 0 | [12 empty] | 3.99 | 50
199 |  | 1 | CC(C)(C1CCC(CC1)OCC2CO2)C3CCC(CC3)OCC4CO4 | 22.43 | 2 | 0 | CC(C)(C1CCC(CC1)OCC2CO2)C3CCC(CC3)OCC(COC4CCC(CC4)C(C)(C)C5CCC(CC5)OCC6CO6)O | 10.9 | 2 | 1 | [8 empty] | CC1=CC2CC1C3C2C(=O)OC3=O | 66.66 | 1 | 0 | [12 empty] | 3.99 | 50
200 |  | 1 | CC(C)(C1CCC(CC1)OCC2CO2)C3CCC(CC3)OCC4CO4 | 33.65 | 2 | 0 | CC(C)(C1CCC(CC1)OCC2CO2)C3CCC(CC3)OCC(COC4CCC(CC4)C(C)(C)C5CCC(CC5)OCC6CO6)O | 16.35 | 2 | 1 | [8 empty] | C/C(=C/C(=O)O)/C(=O)O | 50 | 2 | 0 | [12 empty] | 4.80 | 50
201 |  | 1 | CC(C)(C1CCC(CC1)OCC2CO2)C3CCC(CC3)OCC4CO4 | 37.39 | 2 | 0 | CC(C)(C1CCC(CC1)OCC2CO2)C3CCC(CC3)OCC(COC4CCC(CC4)C(C)(C)C5CCC(CC5)OCC6CO6)O | 18.17 | 2 | 1 | [8 empty] | COC(=O)C1=CC(=CC=C1)C(=O)OC | 44.44 | 2 | 0 | [12 empty] | 5.76 | 50
202 |  | 1 | C1C(O1)CN2C(=O)N(C(=O)N(C2=O)CC3CO3)CC4CO4 | 25 | 3 | 0 | [12 empty] | CC12CCCCC1C(=O)OC2=O | 75 | 1 | 0 | [12 empty] | 4.21 | 50
203 |  | 1 | C1C(O1)CN2C(=O)N(C(=O)N(C2=O)CC3CO3)CC4CO4 | 25 | 3 | 0 | [12 empty] | C1CCC2C(C1)C(=O)OC2=O | 75 | 1 | 0 | [12 empty] | 4.51 | 50
204 |  | 1 | C1C(O1)CN2C(=O)N(C(=O)N(C2=O)CC3CO3)CC4CO4 | 25 | 3 | 0 | [12 empty] | C1C=CCC2C1C(=O)OC2=O | 75 | 1 | 0 | [12 empty] | 4.95 | 50
205 |  | 1 | C1C(O1)CN2C(=O)N(C(=O)N(C2=O)CC3CO3)CC4CO4 | 45.45 | 3 | 0 | [12 empty] | CC1=CC(=C(C=C1)O)O | 54.54 | 0 | 2 | [12 empty] | 5.92 | 50
206 |  | 0 | C1C(O1)CN(CC2CO2)C3=CC=C(C=C3)OCC4CO4 | 57.14 | 3 | 0 | [12 empty] | C(CNCCN)N | 42.86 | 5 | 0 | [12 empty] | 7.42 | 50
207 |  | 0 | C1C(O1)CN(CC2CO2)C3=CC=C(C=C3)OCC4CO4 | 57.14 | 3 | 0 | [12 empty] | CC1(CC(CC(C1)(C)CN)N)C | 42.86 | 4 | 0 | [12 empty] | 5.86 | 50
208 |  | 0 | C1C(O1)CN(CC2CO2)C3=CC=C(C=C3)OCC4CO4 | 57.14 | 3 | 0 | [12 empty] | C1=CC(=CC=C1CC2=CC=C(C=C2)N)N | 42.86 | 4 | 0 | [12 empty] | 6.50 | 50
209 |  | 0 | C1C(O1)CN(CC2CO2)C3=CC=C(C=C3)OCC4CO4 | 57.14 | 3 | 0 | [12 empty] | C1=CC(=CC=C1N)SSC2=CC=C(C=C2)N | 42.86 | 4 | 0 | [12 empty] | 6.51 | 50
210 |  | 1 | C1C(O1)CN(CC2CO2)C3=CC=C(C=C3)OCC4CO4 | 25 | 3 | 0 | [12 empty] | C1CCC2C(C1)C(=O)OC2=O | 75 | 1 | 0 | [12 empty] | 4.34 | 50
211 |  | 1 | C1C(O1)CN(CC2CO2)C3=CC=C(C=C3)OCC4CO4 | 25 | 3 | 0 | [12 empty] | CC1=CC2CC1C3C2C(=O)OC3=O | 75 | 1 | 0 | [12 empty] | 4.765 | 50
212 |  | 1 | C1C(O1)CN(CC2CO2)C3=CC=C(C=C3)OCC4CO4 | 45.45 | 3 | 0 | [12 empty] | CC1=CC(=C(C=C1)O)O | 54.55 | 0 | 2 | [12 empty] | 5.72 | 50
213 |  | 0 | C1C(O1)COCC(COCC2CO2)OCC3CO3 | 46.77 | 3 | 0 | C1C(O1)COCC(COCC(COCC(COCC(COCC2CO2)OCC3CO3)O)OCC4CO4)O | 7.11 | 4 | 1 | [8 empty] | CC1(CC(CC(C1)(C)CN)N)C | 46.12 | 4 | 0 | [12 empty] | 6.65 | 50
214 |  | 0 | C1C(O1)COCC(COCC2CO2)OCC3CO3 | 46.77 | 3 | 0 | C1C(O1)COCC(COCC(COCC(COCC(COCC2CO2)OCC3CO3)O)OCC4CO4)O | 7.11 | 4 | 1 | [8 empty] | C1=CC(=CC=C1CC2=CC=C(C=C2)N)N | 46.12 | 4 | 0 | [12 empty] | 6.05 | 50
215 |  | 0 | C1C(O1)COCC(COCC2CO2)OCC3CO3 | 46.77 | 3 | 0 | C1C(O1)COCC(COCC(COCC(COCC(COCC2CO2)OCC3CO3)O)OCC4CO4)O | 7.11 | 4 | 1 | [8 empty] | C1=CC(=CC=C1N)SSC2=CC=C(C=C2)N | 46.12 | 4 | 0 | [12 empty] | 9.03 | 50
216 |  | 1 | C1C(O1)COCC(COCC2CO2)OCC3CO3 | 19.62 | 3 | 0 | C1C(O1)COCC(COCC(COCC(COCC(COCC2CO2)OCC3CO3)O)OCC4CO4)O | 2.99 | 4 | 1 | [8 empty] | CC12CCCCC1C(=O)OC2=O | 77.39 | 1 | 0 | [12 empty] | 4.255 | 50
217 |  | 1 | C1C(O1)COCC(COCC2CO2)OCC3CO3 | 19.62 | 3 | 0 | C1C(O1)COCC(COCC(COCC(COCC(COCC2CO2)OCC3CO3)O)OCC4CO4)O | 2.99 | 4 | 1 | [8 empty] | C1CCC2C(C1)C(=O)OC2=O | 77.39 | 1 | 0 | [12 empty] | 4.12 | 50
218 |  | 1 | C1C(O1)COCC(COCC2CO2)OCC3CO3 | 19.62 | 3 | 0 | C1C(O1)COCC(COCC(COCC(COCC(COCC2CO2)OCC3CO3)O)OCC4CO4)O | 2.99 | 4 | 1 | [8 empty] | C1C=CCC2C1C(=O)OC2=O | 77.39 | 1 | 0 | [12 empty] | 6.19 | 50
219 |  | 1 | C1C(O1)COCC(COCC2CO2)OCC3CO3 | 36.63 | 3 | 0 | C1C(O1)COCC(COCC(COCC(COCC(COCC2CO2)OCC3CO3)O)OCC4CO4)O | 5.57 | 4 | 1 | [8 empty] | CC1=CC(=C(C=C1)O)O | 57.8 | 0 | 2 | [12 empty] | 5.73 | 50
220 |  | 0 | C1CCC(C(C1)C(=O)OCC2CO2)C(=O)OCC3CO3 | 66.66 | 2 | 0 | [12 empty] | C(CNCCN)N | 33.34 | 5 | 0 | [12 empty] | 6.67 | 50
221 |  | 0 | C1CCC(C(C1)C(=O)OCC2CO2)C(=O)OCC3CO3 | 66.66 | 2 | 0 | [12 empty] | CC1(CC(CC(C1)(C)CN)N)C | 33.34 | 4 | 0 | [12 empty] | 8.47 | 50
222 |  | 0 | C1CCC(C(C1)C(=O)OCC2CO2)C(=O)OCC3CO3 | 66.66 | 2 | 0 | [12 empty] | C1=CC(=CC=C1CC2=CC=C(C=C2)N)N | 33.34 | 4 | 0 | [12 empty] | 7.41 | 50
223 |  | 0 | C1CCC(C(C1)C(=O)OCC2CO2)C(=O)OCC3CO3 | 66.66 | 2 | 0 | [12 empty] | C1=CC(=CC=C1N)S(=O)(=O)C2=CC=C(C=C2)N | 33.34 | 4 | 0 | [12 empty] | 6.56 | 50
224 |  | 0 | C1CCC(C(C1)C(=O)OCC2CO2)C(=O)OCC3CO3 | 66.66 | 2 | 0 | [12 empty] | C1=CC(=CC=C1N)SSC2=CC=C(C=C2)N | 33.34 | 4 | 0 | [12 empty] | 6.50 | 50
225 |  | 1 | C1CCC(C(C1)C(=O)OCC2CO2)C(=O)OCC3CO3 | 33.33 | 2 | 0 | [12 empty] | CC1(CC(=O)OC1=O)C | 66.67 | 1 | 0 | [12 empty] | 6.68 | 50
226 |  | 1 | C1CCC(C(C1)C(=O)OCC2CO2)C(=O)OCC3CO3 | 33.33 | 2 | 0 | [12 empty] | C1CCC2C(C1)C(=O)OC2=O | 66.67 | 1 | 0 | [12 empty] | 4.04 | 50
227 |  | 1 | C1CCC(C(C1)C(=O)OCC2CO2)C(=O)OCC3CO3 | 33.33 | 2 | 0 | [12 empty] | CC1=CC2CC1C3C2C(=O)OC3=O | 66.67 | 1 | 0 | [12 empty] | 4.57 | 50
228 |  | 1 | C1CCC(C(C1)C(=O)OCC2CO2)C(=O)OCC3CO3 | 55.56 | 2 | 0 | [12 empty] | COC(=O)C1=CC(=CC=C1)C(=O)OC | 44.44 | 2 | 0 | [12 empty] | 5.97 | 50
229 |  | 0 | C1CC(CCC1COCC2CO2)COCC3CO3 | 66.67 | 2 | 0 | [12 empty] | CC1(CC(CC(C1)(C)CN)N)C | 33.33 | 4 | 0 | [12 empty] | 5.25 | 50
230 |  | 0 | C1CC(CCC1COCC2CO2)COCC3CO3 | 66.67 | 2 | 0 | [12 empty] | C1=CC(=CC=C1CC2=CC=C(C=C2)N)N | 33.33 | 4 | 0 | [12 empty] | 5.51 | 50
231 |  | 0 | C1CC(CCC1COCC2CO2)COCC3CO3 | 66.67 | 2 | 0 | [12 empty] | C1=CC(=CC=C1N)S(=O)(=O)C2=CC=C(C=C2)N | 33.33 | 4 | 0 | [12 empty] | 6.78 | 50
232 |  | 0 | C1CC(CCC1COCC2CO2)COCC3CO3 | 66.67 | 2 | 0 | [12 empty] | C1=CC(=CC=C1N)SSC2=CC=C(C=C2)N | 33.33 | 4 | 0 | [12 empty] | 6.325 | 50
233 |  | 1 | C1CC(CCC1COCC2CO2)COCC3CO3 | 33.33 | 2 | 0 | [12 empty] | CC12CCCCC1C(=O)OC2=O | 66.67 | 1 | 0 | [12 empty] | 3.8595 | 50
234 |  | 1 | C1CC(CCC1COCC2CO2)COCC3CO3 | 33.33 | 2 | 0 | [12 empty] | C1CCC2C(C1)C(=O)OC2=O | 66.67 | 1 | 0 | [12 empty] | 6.87 | 50
235 |  | 1 | C1CC(CCC1COCC2CO2)COCC3CO3 | 33.33 | 2 | 0 | [12 empty] | C1C=CCC2C1C(=O)OC2=O | 66.67 | 1 | 0 | [12 empty] | 4.03 | 50
236 |  | 1 | C1CC(CCC1COCC2CO2)COCC3CO3 | 33.33 | 2 | 0 | [12 empty] | CC1=CC2CC1C3C2C(=O)OC3=O | 66.67 | 1 | 0 | [12 empty] | 5.62 | 50
237 |  | 1 | C1CC(CCC1COCC2CO2)COCC3CO3 | 50 | 2 | 0 | [12 empty] | C/C(=C/C(=O)O)/C(=O)O | 50 | 2 | 0 | [12 empty] | 6.639 | 50
238 |  | 0 | C1C=CCC(C1C(=O)OCC2CO2)C(=O)OCC3CO3 | 52.60 | 2 | 0 | O=C(OCC(O)COC(=O)C1CC=CCC1C(=O)OCC1CO1)C1CC=CCC1C(=O)OCC1CO1 | 14.06 | 2 | 1 | [8 empty] | C(CNCCN)N | 33.34 | 5 | 0 | [12 empty] | 7.58 | 50
239 |  | 0 | C1C=CCC(C1C(=O)OCC2CO2)C(=O)OCC3CO3 | 52.60 | 2 | 0 | O=C(OCC(O)COC(=O)C1CC=CCC1C(=O)OCC1CO1)C1CC=CCC1C(=O)OCC1CO1 | 14.06 | 2 | 1 | [8 empty] | CC1(CC(CC(C1)(C)CN)N)C | 33.34 | 4 | 0 | [12 empty] | 5.54 | 50
240 |  | 0 | C1C=CCC(C1C(=O)OCC2CO2)C(=O)OCC3CO3 | 52.60 | 2 | 0 | O=C(OCC(O)COC(=O)C1CC=CCC1C(=O)OCC1CO1)C1CC=CCC1C(=O)OCC1CO1 | 14.06 | 2 | 1 | [8 empty] | C1=CC(=CC=C1CC2=CC=C(C=C2)N)N | 33.34 | 4 | 0 | [12 empty] | 6.32 | 50
241 |  | 0 | C1C=CCC(C1C(=O)OCC2CO2)C(=O)OCC3CO3 | 52.60 | 2 | 0 | O=C(OCC(O)COC(=O)C1CC=CCC1C(=O)OCC1CO1)C1CC=CCC1C(=O)OCC1CO1 | 14.06 | 2 | 1 | [8 empty] | C1=CC(=CC=C1N)S(=O)(=O)C2=CC=C(C=C2)N | 33.34 | 4 | 0 | [12 empty] | 6.45 | 50
242 |  | 0 | C1C=CCC(C1C(=O)OCC2CO2)C(=O)OCC3CO3 | 52.60 | 2 | 0 | O=C(OCC(O)COC(=O)C1CC=CCC1C(=O)OCC1CO1)C1CC=CCC1C(=O)OCC1CO1 | 14.06 | 2 | 1 | [8 empty] | C1=CC(=CC=C1N)SSC2=CC=C(C=C2)N | 33.34 | 4 | 0 | [12 empty] | 5.63 | 50
243 |  | 1 | C1C=CCC(C1C(=O)OCC2CO2)C(=O)OCC3CO3 | 26.31 | 2 | 0 | O=C(OCC(O)COC(=O)C1CC=CCC1C(=O)OCC1CO1)C1CC=CCC1C(=O)OCC1CO1 | 7.03 | 2 | 1 | [8 empty] | CC12CCCCC1C(=O)OC2=O | 66.66 | 1 | 0 | [12 empty] | 4.16 | 50
244 |  | 1 | C1C=CCC(C1C(=O)OCC2CO2)C(=O)OCC3CO3 | 26.31 | 2 | 0 | O=C(OCC(O)COC(=O)C1CC=CCC1C(=O)OCC1CO1)C1CC=CCC1C(=O)OCC1CO1 | 7.03 | 2 | 1 | [8 empty] | CC1(CC(=O)OC1=O)C | 66.66 | 1 | 0 | [12 empty] | 4.25 | 50
245 |  | 1 | C1C=CCC(C1C(=O)OCC2CO2)C(=O)OCC3CO3 | 26.31 | 2 | 0 | O=C(OCC(O)COC(=O)C1CC=CCC1C(=O)OCC1CO1)C1CC=CCC1C(=O)OCC1CO1 | 7.03 | 2 | 1 | [8 empty] | C1CCC2C(C1)C(=O)OC2=O | 66.66 | 1 | 0 | [12 empty] | 4.06 | 50
246 |  | 1 | C1C=CCC(C1C(=O)OCC2CO2)C(=O)OCC3CO3 | 26.31 | 2 | 0 | O=C(OCC(O)COC(=O)C1CC=CCC1C(=O)OCC1CO1)C1CC=CCC1C(=O)OCC1CO1 | 7.03 | 2 | 1 | [8 empty] | CC1=CC2CC1C3C2C(=O)OC3=O | 66.66 | 1 | 0 | [12 empty] | 4.40 | 50
247 |  | 1 | C1C=CCC(C1C(=O)OCC2CO2)C(=O)OCC3CO3 | 39.46 | 2 | 0 | O=C(OCC(O)COC(=O)C1CC=CCC1C(=O)OCC1CO1)C1CC=CCC1C(=O)OCC1CO1 | 10.54 | 2 | 1 | [8 empty] | C/C(=C/C(=O)O)/C(=O)O | 50 | 2 | 0 | [12 empty] | 5.51 | 50
248 |  | 1 | C1C=CCC(C1C(=O)OCC2CO2)C(=O)OCC3CO3 | 41.53 | 2 | 0 | O=C(OCC(O)COC(=O)C1CC=CCC1C(=O)OCC1CO1)C1CC=CCC1C(=O)OCC1CO1 | 11.1 | 2 | 1 | [8 empty] | CC1=CC(=C(C=C1)O)O | 47.37 | 0 | 2 | [12 empty] | 7.56 | 50
249 |  | 0 | C1C(C(CC2C1O2)C(=O)OCC3CO3)C(=O)OCC4CO4 | 35.94 | 3 | 0 | O=C(OCC(O)COC(=O)C1CC2OC2CC1C(=O)OCC1CO1)C1CC2OC2CC1C(=O)OCC1CO1 | 11.12 | 4 | 1 | [8 empty] | CC1(CC(CC(C1)(C)CN)N)C | 52.94 | 4 | 0 | [12 empty] | 6.61 | 50
250 |  | 0 | C1C(C(CC2C1O2)C(=O)OCC3CO3)C(=O)OCC4CO4 | 35.94 | 3 | 0 | O=C(OCC(O)COC(=O)C1CC2OC2CC1C(=O)OCC1CO1)C1CC2OC2CC1C(=O)OCC1CO1 | 11.12 | 4 | 1 | [8 empty] | C1=CC(=CC=C1CC2=CC=C(C=C2)N)N | 52.94 | 4 | 0 | [12 empty] | 6.14 | 50
251 |  | 0 | C1C(C(CC2C1O2)C(=O)OCC3CO3)C(=O)OCC4CO4 | 35.94 | 3 | 0 | O=C(OCC(O)COC(=O)C1CC2OC2CC1C(=O)OCC1CO1)C1CC2OC2CC1C(=O)OCC1CO1 | 11.12 | 4 | 1 | [8 empty] | C1=CC(=CC=C1N)S(=O)(=O)C2=CC=C(C=C2)N | 52.94 | 4 | 0 | [12 empty] | 7.31 | 50
252 |  | 0 | C1C(C(CC2C1O2)C(=O)OCC3CO3)C(=O)OCC4CO4 | 35.94 | 3 | 0 | O=C(OCC(O)COC(=O)C1CC2OC2CC1C(=O)OCC1CO1)C1CC2OC2CC1C(=O)OCC1CO1 | 11.12 | 4 | 1 | [8 empty] | C1=CC(=CC=C1N)SSC2=CC=C(C=C2)N | 52.94 | 4 | 0 | [12 empty] | 6.15 | 50
253 |  | 1 | C1C(C(CC2C1O2)C(=O)OCC3CO3)C(=O)OCC4CO4 | 13.89 | 3 | 0 | O=C(OCC(O)COC(=O)C1CC2OC2CC1C(=O)OCC1CO1)C1CC2OC2CC1C(=O)OCC1CO1 | 4.29 | 4 | 1 | [8 empty] | CC12CCCCC1C(=O)OC2=O | 81.82 | 1 | 0 | [12 empty] | 4.55 | 50
254 |  | 1 | C1C(C(CC2C1O2)C(=O)OCC3CO3)C(=O)OCC4CO4 | 13.89 | 3 | 0 | O=C(OCC(O)COC(=O)C1CC2OC2CC1C(=O)OCC1CO1)C1CC2OC2CC1C(=O)OCC1CO1 | 4.29 | 4 | 1 | [8 empty] | CC1(CC(=O)OC1=O)C | 81.82 | 1 | 0 | [12 empty] | 5.27 | 50
255 |  | 1 | C1C(C(CC2C1O2)C(=O)OCC3CO3)C(=O)OCC4CO4 | 13.89 | 3 | 0 | O=C(OCC(O)COC(=O)C1CC2OC2CC1C(=O)OCC1CO1)C1CC2OC2CC1C(=O)OCC1CO1 | 4.29 | 4 | 1 | [8 empty] | C1CCC2C(C1)C(=O)OC2=O | 81.82 | 1 | 0 | [12 empty] | 4.16 | 50
256 |  | 1 | C1C(C(CC2C1O2)C(=O)OCC3CO3)C(=O)OCC4CO4 | 13.89 | 3 | 0 | O=C(OCC(O)COC(=O)C1CC2OC2CC1C(=O)OCC1CO1)C1CC2OC2CC1C(=O)OCC1CO1 | 4.29 | 4 | 1 | [8 empty] | C1C=CCC2C1C(=O)OC2=O | 81.82 | 1 | 0 | [12 empty] | 4.25 | 50
257 |  | 1 | C1C(C(CC2C1O2)C(=O)OCC3CO3)C(=O)OCC4CO4 | 25.89 | 3 | 0 | O=C(OCC(O)COC(=O)C1CC2OC2CC1C(=O)OCC1CO1)C1CC2OC2CC1C(=O)OCC1CO1 | 8.01 | 4 | 1 | [8 empty] | COC(=O)C1=CC(=CC=C1)C(=O)OC | 66.1 | 2 | 0 | [12 empty] | 6.27 | 50
258 |  | 0 | C1C(O1)CN(CC2CO2)C3=CC=C(C=C3)CC4=CC=C(C=C4)N(CC5CO5)CC6CO6 | 50 | 4 | 0 | [12 empty] | C(CNCCN)N | 50 | 5 | 0 | [12 empty] | 5.74 | 50
259 |  | 0 | C1C(O1)CN(CC2CO2)C3=CC=C(C=C3)CC4=CC=C(C=C4)N(CC5CO5)CC6CO6 | 50 | 4 | 0 | [12 empty] | CC1(CC(CC(C1)(C)CN)N)C | 50 | 4 | 0 | [12 empty] | 5.64 | 50
260 |  | 0 | C1C(O1)CN(CC2CO2)C3=CC=C(C=C3)CC4=CC=C(C=C4)N(CC5CO5)CC6CO6 | 50 | 4 | 0 | [12 empty] | C1=CC(=CC=C1CC2=CC=C(C=C2)N)N | 50 | 4 | 0 | [12 empty] | 8.73 | 50
261 |  | 0 | C1C(O1)CN(CC2CO2)C3=CC=C(C=C3)CC4=CC=C(C=C4)N(CC5CO5)CC6CO6 | 50 | 4 | 0 | [12 empty] | C1=CC(=CC=C1N)SSC2=CC=C(C=C2)N | 50 | 4 | 0 | [12 empty] | 5.80 | 50
262 |  | 1 | C1C(O1)CN(CC2CO2)C3=CC=C(C=C3)CC4=CC=C(C=C4)N(CC5CO5)CC6CO6 | 20 | 4 | 0 | [12 empty] | CC12CCCCC1C(=O)OC2=O | 80 | 1 | 0 | [12 empty] | 4.06 | 50
263 |  | 1 | C1C(O1)CN(CC2CO2)C3=CC=C(C=C3)CC4=CC=C(C=C4)N(CC5CO5)CC6CO6 | 20 | 4 | 0 | [12 empty] | C1CCC2C(C1)C(=O)OC2=O | 80 | 1 | 0 | [12 empty] | 4.165 | 50
264 |  | 1 | C1C(O1)CN(CC2CO2)C3=CC=C(C=C3)CC4=CC=C(C=C4)N(CC5CO5)CC6CO6 | 20 | 4 | 0 | [12 empty] | CC1=CC2CC1C3C2C(=O)OC3=O | 80 | 1 | 0 | [12 empty] | 4.79 | 50
265 |  | 1 | C1C(O1)CN(CC2CO2)C3=CC=C(C=C3)CC4=CC=C(C=C4)N(CC5CO5)CC6CO6 | 35.71 | 4 | 0 | [12 empty] | CC1=CC(=C(C=C1)O)O | 64.29 | 0 | 2 | [12 empty] | 5.91 | 50
266 |  | 1 | C1C(O1)CN(CC2CO2)C3=CC=C(C=C3)CC4=CC=C(C=C4)N(CC5CO5)CC6CO6 | 35.71 | 4 | 0 | [12 empty] | COC(=O)C1=CC(=CC=C1)C(=O)OC | 64.29 | 2 | 0 | [12 empty] | 6.71 | 50
267 |  | 0 | C1CC2C(O2)CC1COC(=O)C3CCC4C(C3)O4 | 66.66 | 2 | 0 | [12 empty] | C1=CC(=CC=C1N)SSC2=CC=C(C=C2)N | 33.34 | 4 | 0 | [12 empty] | 6.235 | 50
268 |  | 1 | C1CC2C(O2)CC1COC(=O)C3CCC4C(C3)O4 | 33.33 | 2 | 0 | [12 empty] | CC12CCCCC1C(=O)OC2=O | 66.67 | 1 | 0 | [12 empty] | 5.08 | 50
269 |  | 1 | C1CC2C(O2)CC1COC(=O)C3CCC4C(C3)O4 | 33.33 | 2 | 0 | [12 empty] | CC1(CC(=O)OC1=O)C | 66.67 | 1 | 0 | [12 empty] | 5.22 | 50
270 |  | 1 | C1CC2C(O2)CC1COC(=O)C3CCC4C(C3)O4 | 33.33 | 2 | 0 | [12 empty] | C1CCC2C(C1)C(=O)OC2=O | 66.67 | 1 | 0 | [12 empty] | 4.10 | 50
271 |  | 1 | C1CC2C(O2)CC1COC(=O)C3CCC4C(C3)O4 | 33.33 | 2 | 0 | [12 empty] | C1C=CCC2C1C(=O)OC2=O | 66.67 | 1 | 0 | [12 empty] | 4.03 | 50
272 |  | 1 | C1CC2C(O2)CC1COC(=O)C3CCC4C(C3)O4 | 33.33 | 2 | 0 | [12 empty] | CC1=CC2CC1C3C2C(=O)OC3=O | 66.67 | 1 | 0 | [12 empty] | 5.68 | 50
273 |  | 1 | C1CC2C(O2)CC1COC(=O)C3CCC4C(C3)O4 | 50 | 2 | 0 | [12 empty] | C/C(=C/C(=O)O)/C(=O)O | 50 | 2 | 0 | [12 empty] | 5.05 | 50
274 |  | 0 | CC1(C(=O)N(C(=O)N1CC2CO2)CC3CO3)C | 66.66 | 2 | 0 | [12 empty] | C(CNCCN)N | 33.34 | 5 | 0 | [12 empty] | 5.38 | 50
275 |  | 0 | CC1(C(=O)N(C(=O)N1CC2CO2)CC3CO3)C | 66.66 | 2 | 0 | [12 empty] | CC1(CC(CC(C1)(C)CN)N)C | 33.34 | 4 | 0 | [12 empty] | 5.00 | 50
276 |  | 0 | CC1(C(=O)N(C(=O)N1CC2CO2)CC3CO3)C | 66.66 | 2 | 0 | [12 empty] | C1=CC(=CC=C1CC2=CC=C(C=C2)N)N | 33.34 | 4 | 0 | [12 empty] | 6.29 | 50
277 |  | 0 | CC1(C(=O)N(C(=O)N1CC2CO2)CC3CO3)C | 66.66 | 2 | 0 | [12 empty] | C1=CC(=CC=C1N)S(=O)(=O)C2=CC=C(C=C2)N | 33.34 | 4 | 0 | [12 empty] | 6.80 | 50
278 |  | 0 | CC1(C(=O)N(C(=O)N1CC2CO2)CC3CO3)C | 66.66 | 2 | 0 | [12 empty] | C1=CC(=CC=C1N)SSC2=CC=C(C=C2)N | 33.34 | 4 | 0 | [12 empty] | 5.09 | 50
279 |  | 1 | CC1(C(=O)N(C(=O)N1CC2CO2)CC3CO3)C | 33.34 | 2 | 0 | [12 empty] | CC12CCCCC1C(=O)OC2=O | 66.66 | 1 | 0 | [12 empty] | 5.20 | 50
280 |  | 1 | CC1(C(=O)N(C(=O)N1CC2CO2)CC3CO3)C | 33.34 | 2 | 0 | [12 empty] | C1CCC2C(C1)C(=O)OC2=O | 66.66 | 1 | 0 | [12 empty] | 4.12 | 50
281 |  | 1 | CC1(C(=O)N(C(=O)N1CC2CO2)CC3CO3)C | 33.34 | 2 | 0 | [12 empty] | C1C=CCC2C1C(=O)OC2=O | 66.66 | 1 | 0 | [12 empty] | 5.20 | 50
282 |  | 1 | CC1(C(=O)N(C(=O)N1CC2CO2)CC3CO3)C | 33.34 | 2 | 0 | [12 empty] | CC1=CC2CC1C3C2C(=O)OC3=O | 66.66 | 1 | 0 | [12 empty] | 4.80 | 50
283 |  | 1 | CC1(C(=O)N(C(=O)N1CC2CO2)CC3CO3)C | 52.63 | 2 | 0 | [12 empty] | CC1=CC(=C(C=C1)O)O | 47.37 | 0 | 2 | [12 empty] | 7.24 | 50
284 |  | 0 | C1=C(CC2=CC=C(OCC3CO3)C=C2)C=CC(OCC2CO2)=C1 | 59.33 | 2 | 0 | OC(COC1=CC=C(CC2=CC=C(OCC3CO3)C=C2)C=C1)COC1=CC=C(CC2=CC=C(OCC3CO3)C=C2)C=C1 | 7.34 | 2 | 1 | [8 empty] | C1=CC=C(C(=C1)N)SSC2=CC=CC=C2N | 33.33 | 4 | 0 | [12 empty] | 5.07 | 50