## Sheet1
num | doi | catalyst | monomer1 | mol_ratio | epoxy_groups | hydroxy | monomer2 | mol_ratio | epoxy_groups | hydroxy | monomer3 | mol_ratio | epoxy_groups | hydroxy | monomer4 | mol_ratio | epoxy_groups | hydroxy | curing_agent1 | mol_ratio | epoxy_groups | hydroxy | curing_agent2 | mol_ratio | epoxy_groups | hydroxy | curing_agent3 | mol_ratio | epoxy_groups | hydroxy | curing_agent4 | mol_ratio | epoxy_groups | hydroxy | TS/Mpa | TS/Mpa_pred
1 | doi.org/10.1016/j.eurpolymj.2024.113375 | 1 | C1=C(OCC2CO2)C=CC(C(C2=CC=C(OCC3CO3)C=C2)C2=CC=C(OCC3CO3)C=C2)=C1 | 27.95 | 3 | 0 | [12 empty] | CC12CCCC=C1C(=O)OC2=O | 72.05 | 1 | 0 | [12 empty] | 42.03 | 61.3841
2 | doi/10.1021/acs.iecr.8b02572 | 1 | CC(C)(C1=CC=C(C=C1)OCC2CO2)C3=CC=C(C=C3)OCC4CO4 | 40.84 | 2 | 0 | CC(C)(C1=CC=C(C=C1)OCC2CO2)C3=CC=C(C=C3)OCC(COC4=CC=C(C=C4)C(C)(C)C5=CC=C(C=C5)OCC6CO6)O | 9.06 | 2 | 1 | [8 empty] | O=C1CSSCC(=O)O1 | 25.05 | 1 | 0 | CC12CCCCC1C(=O)OC2=O | 25.05 | 1 | 0 | [8 empty] | 70.9 | 58.80765
3 | doi.org/10.1021/acsami.1c01933 | 1 | CC(C)(C1=CC=C(C=C1)OCC2CO2)C3=CC=C(C=C3)OCC4CO4 | 10.6325 | 2 | 0 | CC(C)(C1=CC=C(C=C1)OCC2CO2)C3=CC=C(C=C3)OCC(COC4=CC=C(C=C4)C(C)(C)C5=CC=C(C=C5)OCC6CO6)O | 1.5175 | 2 | 1 | CC(C)(c1ccc(OCC(O)COc2ccc(C(c3ccc(OCC(O)COc4ccc(C(C)(C)c5ccc(OCC6CO6)cc5)cc4)cc3)(C(F)(F)F)C(F)(F)F)cc2)cc1)c1ccc(OCC2CO2)cc1 | 23.56 | 2 | 2 |  |  |  |  | CC1=CCC2C(C1)C(=O)OC2=O | 64.29 | 1 | 0 | [12 empty] | 73.2 | 61.38971
4 | doi.org/10.1016/j.cej.2025.159604 | 0 | C=CCC1=CC(OC)=C(OCC2=CC=C(COCC3CO3)O2)C(C2=CC(CC=C)=CC(OC)=C2OCC2=CC=C(COCC3CO3)O2)=C1 | 66.66 | 2 | 0 | [12 empty] | C1=CC(=CC=C1N)S(=O)(=O)C2=CC=C(C=C2)N | 33.34 | 4 | 0 | [12 empty] | 56.9 | 58.75544
5 | 10.1021/acs.iecr.7b01624 | 0 | c1cc(COCC2CO2)oc1COCC1CO1 | 33.33 | 2 | 0 | CCCCCCN1C(=O)C2C(C1=O)C1(COCC3CO3)C=CC2(COCC2CO2)O1 | 33.33 | 2 | 0 | [8 empty] | CC1(C)CC(N)CC(C)(CN)C1 | 33.34 | 4 | 0 | [12 empty] | 63 | 63.75979
6 | doi.org/10.1515/epoly-2023-0182 | 1 | C=C(CC(=O)OCC(O)COC1=CC=C(C(C)(C)C2=CC=C(OCC3CO3)C=C2)C=C1)C(=O)OCC(O)COC1=CC=C(C(C)(C)C2=CC=C(OCC3CO3)C=C2)C=C1 | 33.34 | 2 | 2 | [12 empty] | CC1CCC2C(C1)C(=O)OC2=O | 66.66 | 1 | 0 | [12 empty] | 42 | 53.20096
7 | 10.3233/JCM-226011 | 1 | CC(C)(C1=CC=C(C=C1)OCC2CO2)C3=CC=C(C=C3)OCC4CO4 | 26.7183 | 2 | 0 | CC(C)(C1=CC=C(C=C1)OCC2CO2)C3=CC=C(C=C3)OCC(COC4=CC=C(C=C4)C(C)(C)C5=CC=C(C=C5)OCC6CO6)O | 4.7817 | 2 | 1 | C1CC2C(O2)CC1C(=O)OC3CCC4C(C3)O4 | 9.02 | 2 | 0 |  |  |  |  | CC12CC=CCC1C(=O)OC2=O | 59.48 | 1 | 0 | [12 empty] | 75.53 | 57.13477
8 | doi.org/10.1016/j.compscitech.2024.110779 | 0 | C1C(O1)CN(CC2CO2)C3=CC(=CC=C3)OCC4CO4 | 36.96 | 3 | 0 | OC(COC1=CC=CC(N(CC2CO2)CC2CO2)=C1)COC1=CC=CC(N(CC2CO2)CC2CO2)=C1 | 3.04 | 4 | 1 | [8 empty] | CCC1=CC(=C(C(=C1N)C)CC)N | 27 | 4 | 0 | C1=CC(=CC(=C1)N)N | 27 | 4 | 0 | C1=CC(=CC=C1CC2=CC=C(C=C2)N)N | 6 | 4 | 0 |  |  |  |  | 82.02 | 72.51994
9 | doi.org/10.1016/j.compscitech.2024.110779 | 0 | C1C(O1)CN(CC2CO2)C3=CC(=CC=C3)OCC4CO4 | 36.96 | 3 | 0 | OC(COC1=CC=CC(N(CC2CO2)CC2CO2)=C1)COC1=CC=CC(N(CC2CO2)CC2CO2)=C1 | 3.04 | 4 | 1 | [8 empty] | C1=CC(=CC=C1CC2=CC=C(C=C2)N)N | 60 | 4 | 0 | [12 empty] | 65.3 | 63.72776
10 | 10.1016/j.eurpolymj.2020.109805 | 0 | COc1cc(CC2CO2)ccc1OP(=O)(Oc1ccc(CC2CO2)cc1OC)Oc1ccc(CC2CO2)cc1OC | 57.14 | 3 | 0 | [12 empty] | Nc1ccc(SSc2ccc(N)cc2)cc1 | 42.86 | 4 | 0 | [12 empty] | 95.2 | 68.05063
11 | doi/10.1021/acsomega.1c02108 | 1 | C1CC2C(O2)CC1COC(=O)C3CCC4C(C3)O4 | 37.05 | 2 | 0 | [12 empty] | CC12CC(C=C1)C3C2C(=O)OC3=O | 62.95 | 1 | 0 | [12 empty] | 66.95 | 65.42117
12 | doi.org/10.1016/j.cej.2024.156745 | 1 | CC(C)(C1=CC=C(C=C1)OCC2CO2)C3=CC=C(C=C3)OCC4CO4 | 31.06 | 2 | 0 | CC(C)(C1=CC(CCCSC2=C(F)C(F)=C(F)C(F)=C2F)=C(OCC2CO2)C=C1)C1=CC=C(OCC2CO2)C(CCCSC2=C(F)C(F)=C(F)C(F)=C2F)=C1 | 2.28 | 2 | 0 | [8 empty] | CC12C=CCCC1C(=O)OC2=O | 66.66 | 1 | 0 | [12 empty] | 50 | 54.51324
13 | doi.org/10.1021/acsapm.4c03325 | 0 | CC(C)(C1=CC=C(C=C1)OCC2CO2)C3=CC=C(C=C3)OCC4CO4 | 8.7467 | 2 | 0 | CC(C)(C1=CC=C(C=C1)OCC2CO2)C3=CC=C(C=C3)OCC(COC4=CC=C(C=C4)C(C)(C)C5=CC=C(C=C5)OCC6CO6)O | 1.3733 | 2 | 1 | C1CCC(C(C1)C(=O)OCC2CO2)C(=O)OCC3CO3 | 48.4803 | 2 | 0 | O=C(OCC(O)COC(=O)C1CCCCC1C(=O)OCC1CO1)C1CCCCC1C(=O)OCC1CO1 | 10.5197 | 2 | 1 | NC1=CC=C(SSC2=CC=C(N)C=C2)C=C1 | 30.88 | 4 | 0 | [12 empty] | 65.71 | 54.5535