## Sheet1
num | doi | catalyst | monomer1 | mol_ratio | epoxy_groups | hydroxy | monomer2 | mol_ratio | epoxy_groups | hydroxy | monomer3 | mol_ratio | epoxy_groups | hydroxy | monomer4 | mol_ratio | epoxy_groups | hydroxy | curing_agent1 | mol_ratio | epoxy_groups | hydroxy | curing_agent2 | mol_ratio | epoxy_groups | hydroxy | curing_agent3 | mol_ratio | epoxy_groups | hydroxy | curing_agent4 | mol_ratio | epoxy_groups | hydroxy | Td_exp | Td_pred
| doi.org/10.1016/j.eurpolymj.2024.113375 | 1 | C1C(O1)CC2=CC=C(C=C2)C(C3=CC=C(C=C3)CC4CO4)C5=CC=C(C=C5)CC6CO6 | 27.73 | 3 | 0 | [12 empty] | CC12CCCC=C1C(=O)OC2=O | 72.27 | 1 | 0 | [12 empty] | 370.5 | 324.7939
| doi.org/10.1016/j.eurpolymj.2024.113375 | 1 | C1=C(OCC2CO2)C=CC(C(C2=CC=C(OCC3CO3)C=C2)C2=CC=C(OCC3CO3)C=C2)=C1 | 27.95 | 3 | 0 | [12 empty] | CC12CCCC=C1C(=O)OC2=O | 72.05 | 1 | 0 | [12 empty] | 351.5 | 328.3608
| doi/10.1021/acs.iecr.8b02572 | 1 | CC(C)(C1=CC=C(C=C1)OCC2CO2)C3=CC=C(C=C3)OCC4CO4 | 40.84 | 2 | 0 | CC(C)(C1=CC=C(C=C1)OCC2CO2)C3=CC=C(C=C3)OCC(COC4=CC=C(C=C4)C(C)(C)C5=CC=C(C=C5)OCC6CO6)O | 9.06 | 2 | 1 | [8 empty] | O=C1CSSCC(=O)O1 | 25.05 | 1 | 0 | CC12CCCCC1C(=O)OC2=O | 25.05 | 1 | 0 | [8 empty] | 325 | 315.9574
| doi.org/10.1016/j.compositesb.2022.110107 | 0 | C1=CC=C2C(=C1)C1=CC=CC=C1C2(C1=CC=C(OCC2CO2)C=C1)C1=CC=C(OCC2CO2)C=C1 | 66.66 | 2 | 0 | [12 empty] | C1=CC(=C(C=C1N)C(F)(F)F)C2=C(C=C(C=C2)N)C(F)(F)F | 30.08 | 4 | 0 | C1(=C(C(=C(C(=C1F)F)N)F)F)C2=C(C(=C(C(=C2F)F)N)F)F | 3.26 | 4 | 0 | [8 empty] | 396.6 | 355.151
| doi.org/10.1021/acsami.1c01933 | 1 | CC(C)(C1=CC=C(C=C1)OCC2CO2)C3=CC=C(C=C3)OCC4CO4 | 10.6325 | 2 | 0 | CC(C)(C1=CC=C(C=C1)OCC2CO2)C3=CC=C(C=C3)OCC(COC4=CC=C(C=C4)C(C)(C)C5=CC=C(C=C5)OCC6CO6)O | 1.5175 | 2 | 1 | CC(C)(c1ccc(OCC(O)COc2ccc(C(c3ccc(OCC(O)COc4ccc(C(C)(C)c5ccc(OCC6CO6)cc5)cc4)cc3)(C(F)(F)F)C(F)(F)F)cc2)cc1)c1ccc(OCC2CO2)cc1 | 23.56 | 2 | 2 |  |  |  |  | CC1=CCC2C(C1)C(=O)OC2=O | 64.29 | 1 | 0 | [12 empty] | 341 | 342.1978
| doi/10.1049/hve2.12443 | 0 | CC1=CC(=CC(=C1OCC2CO2)C)C3=CC(=C(C(=C3)C)OCC4CO4)C | 66.47 | 2 | 0 | [12 empty] | C1=CC(=CC=C1CC2=CC=C(C=C2)N)N | 33.53 | 4 | 0 | [12 empty] | 333 | 352.407
| 10.1007/s10854-015-4087-8 | 0 | CC1=CC(C2=CC(C)=C(OCC3CO3)C(C(C)(C)C)=C2)=CC(C(C)(C)C)=C1OCC1CO1 | 66.66 | 2 | 0 | [12 empty] | C1=CC(=CC=C1CC2=CC=C(C=C2)N)N | 33.34 | 4 | 0 | [12 empty] | 315 | 355.6394
| doi/10.1021/acs.macromol.1c01914 | 1 | C1C(O1)COC(=O)CCCCCCCCC(=O)OCC2CO2 | 42.16 | 2 | 0 | C1C(O1)COC(=O)C2=CC=C(C=C2)C(=O)OCC3CO3 | 20.42 | 2 | 0 | [8 empty] | C1=CC(=CC=C1N)SSC2=CC=C(C=C2)N | 31.19 | 4 | 0 | C1CNC2=NCCCN2C1 | 6.24 | 1 | 0 | [8 empty] | 245 | 219.5849
| doi.org/10.1021/cm970667t | 1 | CC12CCC(CC1O2)C(C)(C)OC(=O)C3CCC4C(C3)O4 | 36.5 | 2 | 0 | [12 empty] | CC1CCC2C(C1)C(=O)OC2=O | 63.5 | 1 | 0 | [12 empty] | 250 | 303.7565
| doi.org/10.1002/app.57005 | 1 | C1C(OC2=C(O1)C(=CC=C2)OCC3CO3)CO | 5.83 | 1 | 1 | C1C(O1)COC2=C(C(=CC=C2)OCC3CO3)OCC4CO4 | 22.16 | 3 | 0 | [8 empty] | CC1=CC2C(CC1)C(=O)OC2=O | 72.01 | 1 | 0 | [12 empty] | 305.2 | 308.0331
| 10.1016/j.polymdegradstab.2004.01.016 | 0 | C12=CC=CC(OCC3CO3)=C1C=CC=C2OCC4CO4 | 66.66 | 2 | 0 | [12 empty] | NC1=CC=C(CC2=CC=C(N)C=C2)C=C1 | 33.34 | 4 | 0 | [12 empty] | 356 | 351.1498
| doi.org/10.1515/epoly-2023-0182 | 1 | C=C(CC(=O)OCC(O)COC1=CC=C(C(C)(C)C2=CC=C(OCC3CO3)C=C2)C=C1)C(=O)OCC(O)COC1=CC=C(C(C)(C)C2=CC=C(OCC3CO3)C=C2)C=C1 | 33.34 | 2 | 2 | [12 empty] | CC1CCC2C(C1)C(=O)OC2=O | 66.66 | 1 | 0 | [12 empty] | 323.86 | 312.3799
| 10.1016/j.eurpolymj.2020.109805 | 0 | COc1cc(CC2CO2)ccc1OP(=O)(Oc1ccc(CC2CO2)cc1OC)Oc1ccc(CC2CO2)cc1OC | 57.14 | 3 | 0 | [12 empty] | Nc1ccc(SSc2ccc(N)cc2)cc1 | 42.86 | 4 | 0 | [12 empty] | 299 | 287.7953
| doi/10.1021/acsomega.1c02108 | 1 | C1CC2C(O2)CC1COC(=O)C3CCC4C(C3)O4 | 37.05 | 2 | 0 | [12 empty] | CC12CC(C=C1)C3C2C(=O)OC3=O | 62.95 | 1 | 0 | [12 empty] | 320 | 266.2142
| 10.1016/j.jmst.2023.10.026 | 0 | CC(C)(C1=CC=C(C=C1)OCC2CO2)C3=CC=C(C=C3)OCC4CO4 | 58.0009 | 2 | 0 | CC(C)(C1=CC=C(C=C1)OCC2CO2)C3=CC=C(C=C3)OCC(COC4=CC=C(C=C4)C(C)(C)C5=CC=C(C=C5)OCC6CO6)O | 8.6591 | 2 | 1 | [8 empty] | CC1CC(CCC1N)CC2CCC(C(C2)C)N | 33.34 | 4 | 0 | [12 empty] | 292 | 332.5456
| 10.1088/1361-6463/ab09be | 0 | CC(C)(C1=CC=C(C=C1)OCC2CO2)C3=CC=C(C=C3)OCC4CO4 | 53.1422 | 2 | 0 | CC(C)(C1=CC=C(C=C1)OCC2CO2)C3=CC=C(C=C3)OCC(COC4=CC=C(C=C4)C(C)(C)C5=CC=C(C=C5)OCC6CO6)O | 1.4578 | 2 | 1 | CCCCCCCCCC1=CC=C(C=C1)OCC2CO2 | 12.17 | 1 | 0 |  |  |  |  | CC(COCC(C)OCC(C)N)N | 16.615 | 4 | 0 | CC(COCC(C)OCC(C)OCC(C)N)N | 16.615 | 4 | 0 | [8 empty] | 295.9 | 352.4971
| 10.1109/TDEI.2015.7076791 | 1 | C1C(O1)COC2=CC=C(C=C2)CC3=CC=C(C=C3)OCC4CO4 | 26.3503 | 2 | 0 | CC(C)(C1=CC=C(C=C1)OCC2CO2)C3=CC=C(C=C3)OCC(COC4=CC=C(C=C4)C(C)(C)C5=CC=C(C=C5)OCC6CO6)O | 13.6897 | 2 | 1 | [8 empty] | CC12CC=CCC1C(=O)OC2=O | 38.44 | 1 | 0 | C1=CC(=CC=C1C2=CC=C(C=C2)O)O | 21.51 | 2 | 0 | [8 empty] | 320.9 | 346.0737