## Sheet1
num | doi | catalyst | monomer1 | mol_ratio | epoxy_groups | hydroxy | monomer2 | mol_ratio | epoxy_groups | hydroxy | monomer3 | mol_ratio | epoxy_groups | hydroxy | monomer4 | mol_ratio | epoxy_groups | hydroxy | curing_agent1 | mol_ratio | epoxy_groups | hydroxy | curing_agent2 | mol_ratio | epoxy_groups | hydroxy | curing_agent3 | mol_ratio | epoxy_groups | hydroxy | curing_agent4 | mol_ratio | epoxy_groups | hydroxy | Tg_exp | Tg_pred
1 | doi.org/10.1016/j.eurpolymj.2024.113375 | 1 | C1C(O1)CC2=CC=C(C=C2)C(C3=CC=C(C=C3)CC4CO4)C5=CC=C(C=C5)CC6CO6 | 27.73 | 3 | 0 | [12 empty] | CC12CCCC=C1C(=O)OC2=O | 72.27 | 1 | 0 | [12 empty] | 172.4 | 163.0248
2 | doi.org/10.1016/j.eurpolymj.2024.113375 | 1 | C1=C(OCC2CO2)C=CC(C(C2=CC=C(OCC3CO3)C=C2)C2=CC=C(OCC3CO3)C=C2)=C1 | 27.95 | 3 | 0 | [12 empty] | CC12CCCC=C1C(=O)OC2=O | 72.05 | 1 | 0 | [12 empty] | 164.8 | 157.9867
3 | doi/10.1021/acs.iecr.8b02572 | 1 | CC(C)(C1=CC=C(C=C1)OCC2CO2)C3=CC=C(C=C3)OCC4CO4 | 40.84 | 2 | 0 | CC(C)(C1=CC=C(C=C1)OCC2CO2)C3=CC=C(C=C3)OCC(COC4=CC=C(C=C4)C(C)(C)C5=CC=C(C=C5)OCC6CO6)O | 9.06 | 2 | 1 | [8 empty] | O=C1CSSCC(=O)O1 | 25.05 | 1 | 0 | CC12CCCCC1C(=O)OC2=O | 25.05 | 1 | 0 | [8 empty] | 113 | 126.0965
4 | doi.org/10.1016/j.compositesb.2022.110107 | 0 | C1=CC=C2C(=C1)C1=CC=CC=C1C2(C1=CC=C(OCC2CO2)C=C1)C1=CC=C(OCC2CO2)C=C1 | 66.66 | 2 | 0 | [12 empty] | C1=CC(=C(C=C1N)C(F)(F)F)C2=C(C=C(C=C2)N)C(F)(F)F | 30.08 | 4 | 0 | C1(=C(C(=C(C(=C1F)F)N)F)F)C2=C(C(=C(C(=C2F)F)N)F)F | 3.26 | 4 | 0 | [8 empty] | 226 | 195.5245
5 | doi.org/10.1021/acsami.1c01933 | 1 | CC(C)(C1=CC=C(C=C1)OCC2CO2)C3=CC=C(C=C3)OCC4CO4 | 10.6325 | 2 | 0 | CC(C)(C1=CC=C(C=C1)OCC2CO2)C3=CC=C(C=C3)OCC(COC4=CC=C(C=C4)C(C)(C)C5=CC=C(C=C5)OCC6CO6)O | 1.5175 | 2 | 1 | CC(C)(c1ccc(OCC(O)COc2ccc(C(c3ccc(OCC(O)COc4ccc(C(C)(C)c5ccc(OCC6CO6)cc5)cc4)cc3)(C(F)(F)F)C(F)(F)F)cc2)cc1)c1ccc(OCC2CO2)cc1 | 23.56 | 2 | 2 |  |  |  |  | CC1=CCC2C(C1)C(=O)OC2=O | 64.29 | 1 | 0 | [12 empty] | 134 | 118.6432
6 | 10.1007/s10854-015-4087-8 | 0 | CC1=CC(C2=CC(C)=C(OCC3CO3)C(C(C)(C)C)=C2)=CC(C(C)(C)C)=C1OCC1CO1 | 66.66 | 2 | 0 | [12 empty] | C1=CC(=CC=C1CC2=CC=C(C=C2)N)N | 33.34 | 4 | 0 | [12 empty] | 158 | 189.6413
7 | doi.org/10.1021/cm970667t | 1 | CC12CCC(CC1O2)C(C)(C)OC(=O)C3CCC4C(C3)O4 | 36.5 | 2 | 0 | [12 empty] | CC1CCC2C(C1)C(=O)OC2=O | 63.5 | 1 | 0 | [12 empty] | 160 | 179.0896
8 | 10.1016/j.polymdegradstab.2004.01.016 | 0 | C12=CC=CC(OCC3CO3)=C1C=CC=C2OCC4CO4 | 66.66 | 2 | 0 | [12 empty] | NC1=CC=C(CC2=CC=C(N)C=C2)C=C1 | 33.34 | 4 | 0 | [12 empty] | 213 | 175.4155
9 | doi.org/10.1515/epoly-2023-0182 | 1 | C=C(CC(=O)OCC(O)COC1=CC=C(C(C)(C)C2=CC=C(OCC3CO3)C=C2)C=C1)C(=O)OCC(O)COC1=CC=C(C(C)(C)C2=CC=C(OCC3CO3)C=C2)C=C1 | 33.34 | 2 | 2 | [12 empty] | CC1CCC2C(C1)C(=O)OC2=O | 66.66 | 1 | 0 | [12 empty] | 83 | 115.6704
10 | 10.3233/JCM-226011 | 1 | CC(C)(C1=CC=C(C=C1)OCC2CO2)C3=CC=C(C=C3)OCC4CO4 | 26.7183 | 2 | 0 | CC(C)(C1=CC=C(C=C1)OCC2CO2)C3=CC=C(C=C3)OCC(COC4=CC=C(C=C4)C(C)(C)C5=CC=C(C=C5)OCC6CO6)O | 4.7817 | 2 | 1 | C1CC2C(O2)CC1C(=O)OC3CCC4C(C3)O4 | 9.02 | 2 | 0 |  |  |  |  | CC12CC=CCC1C(=O)OC2=O | 59.48 | 1 | 0 | [12 empty] | 131.5 | 144.8885
11 | 10.1016/j.eurpolymj.2020.109805 | 0 | COc1cc(CC2CO2)ccc1OP(=O)(Oc1ccc(CC2CO2)cc1OC)Oc1ccc(CC2CO2)cc1OC | 57.14 | 3 | 0 | [12 empty] | Nc1ccc(SSc2ccc(N)cc2)cc1 | 42.86 | 4 | 0 | [12 empty] | 217 | 172.4193
12 | 10.1016/j.coco.2020.100377 | 0 | CC(C)(C1=CC=C(C=C1)OCC2CO2)C3=CC=C(C=C3)OCC4CO4 | 52.81 | 2 | 0 | CC(C)(C1=CC=C(C=C1)OCC2CO2)C3=CC=C(C=C3)OCC(COC4=CC=C(C=C4)C(C)(C)C5=CC=C(C=C5)OCC6CO6)O | 11.71 | 2 | 1 | [8 empty] | NC1=C(C)C(N)=C(CC)C=C1CC | 17.74 | 4 | 0 | CC1=C(N)C(CC)=C(N)C(CC)=C1 | 17.74 | 4 | 0 | [8 empty] | 139.4 | 123.2414
13 | doi/10.1021/acsomega.1c02108 | 1 | C1CC2C(O2)CC1COC(=O)C3CCC4C(C3)O4 | 37.05 | 2 | 0 | [12 empty] | CC12CC(C=C1)C3C2C(=O)OC3=O | 62.95 | 1 | 0 | [12 empty] | 188 | 201.5566
14 | doi.org/10.1016/j.cej.2024.156745 | 1 | CC(C)(C1=CC=C(C=C1)OCC2CO2)C3=CC=C(C=C3)OCC4CO4 | 31.06 | 2 | 0 | CC(C)(C1=CC(CCCSC2=C(F)C(F)=C(F)C(F)=C2F)=C(OCC2CO2)C=C1)C1=CC=C(OCC2CO2)C(CCCSC2=C(F)C(F)=C(F)C(F)=C2F)=C1 | 2.28 | 2 | 0 | [8 empty] | CC12C=CCCC1C(=O)OC2=O | 66.66 | 1 | 0 | [12 empty] | 118.75 | 128.8655
15 | 10.1088/1361-6463/ab09be | 0 | CC(C)(C1=CC=C(C=C1)OCC2CO2)C3=CC=C(C=C3)OCC4CO4 | 53.1422 | 2 | 0 | CC(C)(C1=CC=C(C=C1)OCC2CO2)C3=CC=C(C=C3)OCC(COC4=CC=C(C=C4)C(C)(C)C5=CC=C(C=C5)OCC6CO6)O | 1.4578 | 2 | 1 | CCCCCCCCCC1=CC=C(C=C1)OCC2CO2 | 12.17 | 1 | 0 |  |  |  |  | CC(COCC(C)OCC(C)N)N | 16.615 | 4 | 0 | CC(COCC(C)OCC(C)OCC(C)N)N | 16.615 | 4 | 0 | [8 empty] | 64.4 | 92.1944
16 | doi.org/10.1002/app.56739 | 1 | CC(C)(C1=CC=C(C=C1)OCC2CO2)C3=CC=C(C=C3)OCC4CO4 | 25.2252 | 2 | 0 | CC(C)(C1=CC=C(C=C1)OCC2CO2)C3=CC=C(C=C3)OCC(COC4=CC=C(C=C4)C(C)(C)C5=CC=C(C=C5)OCC6CO6)O | 3.3748 | 2 | 1 | CCCCCCCCC1OC1CCCCCCC(=O)OC(OC(=O)CCCCCCC1OC1CC1OC1CCCCC)OC(=O)CCCCCCC1OC1CC1OC1CCCCC | 3 | 5 | 0 |  |  |  |  | CC1=CCC2C(C1)C(=O)OC2=O | 68.4 | 1 | 0 | [12 empty] | 88.6 | 117.4404