## Sheet1
num | doi | catalyst | monomer1 | mol_ratio | epoxy_groups | hydroxy | monomer2 | mol_ratio | epoxy_groups | hydroxy | monomer3 | mol_ratio | epoxy_groups | hydroxy | monomer4 | mol_ratio | epoxy_groups | hydroxy | curing_agent1 | mol_ratio | epoxy_groups | hydroxy | curing_agent2 | mol_ratio | epoxy_groups | hydroxy | curing_agent3 | mol_ratio | epoxy_groups | hydroxy | curing_agent4 | mol_ratio | epoxy_groups | hydroxy | tan | tan_pred | log_tan_delta | log_tan_delta_pred
1 | doi.org/10.1016/j.compositesb.2022.110107 | 0 | C1=CC=C2C(=C1)C1=CC=CC=C1C2(C1=CC=C(OCC2CO2)C=C1)C1=CC=C(OCC2CO2)C=C1 | 66.66 | 2 | 0 | [12 empty] | C1=CC(=C(C=C1N)C(F)(F)F)C2=C(C=C(C=C2)N)C(F)(F)F | 30.08 | 4 | 0 | C1(=C(C(=C(C(=C1F)F)N)F)F)C2=C(C(=C(C(=C2F)F)N)F)F | 3.26 | 4 | 0 | [8 empty] | 0.0032 | 0.007195329 | -2.49485 | -2.142949
2 | doi.org/10.1021/acsami.1c01933 | 1 | CC(C)(C1=CC=C(C=C1)OCC2CO2)C3=CC=C(C=C3)OCC4CO4 | 10.6325 | 2 | 0 | CC(C)(C1=CC=C(C=C1)OCC2CO2)C3=CC=C(C=C3)OCC(COC4=CC=C(C=C4)C(C)(C)C5=CC=C(C=C5)OCC6CO6)O | 1.5175 | 2 | 1 | CC(C)(c1ccc(OCC(O)COc2ccc(C(c3ccc(OCC(O)COc4ccc(C(C)(C)c5ccc(OCC6CO6)cc5)cc4)cc3)(C(F)(F)F)C(F)(F)F)cc2)cc1)c1ccc(OCC2CO2)cc1 | 23.56 | 2 | 2 |  |  |  |  | CC1=CCC2C(C1)C(=O)OC2=O | 64.29 | 1 | 0 | [12 empty] | 0.0041 | 0.003828365 | -2.387216 | -2.416987
3 | doi.org/10.1016/j.compositesb.2024.111728 | 1 | CC(C)(C1=CC=C(C=C1)OCC2CO2)C3=CC=C(C=C3)OCC4CO4 | 18.7072 | 2 | 0 | CC(C)(C1=CC=C(C=C1)OCC2CO2)C3=CC=C(C=C3)OCC(COC4=CC=C(C=C4)C(C)(C)C5=CC=C(C=C5)OCC6CO6)O | 2.5028 | 2 | 1 | COC1=C(OCC2CO2)C=CC(CCC[Si](C)(C)O[Si](C)(C)CCCC2=CC=C(OCC3CO3)C(OC)=C2)=C1 | 11.1279 | 2 | 0 | COC1=CC(CCC[Si](C)(C)O[Si](C)(C)CCCC2=CC=C(OCC3CO3)C(OC)=C2)=CC=C1OCC(O)COC1=CC=C(CCC[Si](C)(C)O[Si](C)(C)CCCC2=CC(OC)=C(OCC3CO3)C=C2)C=C1OC | 1.4021 | 2 | 1 | CC12CCCC=C1C(=O)OC2=O | 66.25 | 1 | 0 | [12 empty] | 0.0054 | 0.005082812 | -2.267606 | -2.293896
4 | doi/10.1049/hve2.12443 | 0 | CC1=CC(=CC(=C1OCC2CO2)C)C3=CC(=C(C(=C3)C)OCC4CO4)C | 66.47 | 2 | 0 | [12 empty] | C1=CC(=CC=C1CC2=CC=C(C=C2)N)N | 33.53 | 4 | 0 | [12 empty] | 0.00644 | 0.007837012 | -2.191114 | -2.10585
5 | doi.org/10.1002/app.57005 | 1 | C1C(OC2=C(O1)C(=CC=C2)OCC3CO3)CO | 5.83 | 1 | 1 | C1C(O1)COC2=C(C(=CC=C2)OCC3CO3)OCC4CO4 | 22.16 | 3 | 0 | [8 empty] | CC1=CC2C(CC1)C(=O)OC2=O | 72.01 | 1 | 0 | [12 empty] | 0.008 | 0.007650514 | -2.09691 | -2.116309
6 | 10.3233/JCM-226011 | 1 | CC(C)(C1=CC=C(C=C1)OCC2CO2)C3=CC=C(C=C3)OCC4CO4 | 26.7183 | 2 | 0 | CC(C)(C1=CC=C(C=C1)OCC2CO2)C3=CC=C(C=C3)OCC(COC4=CC=C(C=C4)C(C)(C)C5=CC=C(C=C5)OCC6CO6)O | 4.7817 | 2 | 1 | C1CC2C(O2)CC1C(=O)OC3CCC4C(C3)O4 | 9.02 | 2 | 0 |  |  |  |  | CC12CC=CCC1C(=O)OC2=O | 59.48 | 1 | 0 | [12 empty] | 0.0028 | 0.005067277 | -2.552842 | -2.295225
7 | doi/10.1021/acsomega.1c02108 | 1 | C1CC2C(O2)CC1COC(=O)C3CCC4C(C3)O4 | 37.05 | 2 | 0 | [12 empty] | CC12CC(C=C1)C3C2C(=O)OC3=O | 62.95 | 1 | 0 | [12 empty] | 0.00323 | 0.004900064 | -2.490797 | -2.309798
8 | doi.org/10.1016/j.cej.2024.156745 | 1 | CC(C)(C1=CC=C(C=C1)OCC2CO2)C3=CC=C(C=C3)OCC4CO4 | 31.06 | 2 | 0 | CC(C)(C1=CC(CCCSC2=C(F)C(F)=C(F)C(F)=C2F)=C(OCC2CO2)C=C1)C1=CC=C(OCC2CO2)C(CCCSC2=C(F)C(F)=C(F)C(F)=C2F)=C1 | 2.28 | 2 | 0 | [8 empty] | CC12C=CCCC1C(=O)OC2=O | 66.66 | 1 | 0 | [12 empty] | 0.011 | 0.005484077 | -1.958607 | -2.260896
9 | 10.1016/j.jmst.2023.10.026 | 0 | CC(C)(C1=CC=C(C=C1)OCC2CO2)C3=CC=C(C=C3)OCC4CO4 | 58.0009 | 2 | 0 | CC(C)(C1=CC=C(C=C1)OCC2CO2)C3=CC=C(C=C3)OCC(COC4=CC=C(C=C4)C(C)(C)C5=CC=C(C=C5)OCC6CO6)O | 8.6591 | 2 | 1 | [8 empty] | CC1CC(CCC1N)CC2CCC(C(C2)C)N | 33.34 | 4 | 0 | [12 empty] | 0.002 | 0.008937395 | -2.69897 | -2.048789
10 | 10.1088/1361-6463/ab09be | 0 | CC(C)(C1=CC=C(C=C1)OCC2CO2)C3=CC=C(C=C3)OCC4CO4 | 53.1422 | 2 | 0 | CC(C)(C1=CC=C(C=C1)OCC2CO2)C3=CC=C(C=C3)OCC(COC4=CC=C(C=C4)C(C)(C)C5=CC=C(C=C5)OCC6CO6)O | 1.4578 | 2 | 1 | CCCCCCCCCC1=CC=C(C=C1)OCC2CO2 | 12.17 | 1 | 0 |  |  |  |  | CC(COCC(C)OCC(C)N)N | 16.615 | 4 | 0 | CC(COCC(C)OCC(C)OCC(C)N)N | 16.615 | 4 | 0 | [8 empty] | 0.0081 | 0.0055137 | -2.091515 | -2.258557
11 | doi.org/10.3390/polym13132145 | 1 | CC(C)(C1=CC=C(C=C1)OCC2CO2)C3=CC=C(C=C3)OCC4CO4 | 23.3984 | 2 | 0 | CC(C)(C1=CC=C(C=C1)OCC2CO2)C3=CC=C(C=C3)OCC(COC4=CC=C(C=C4)C(C)(C)C5=CC=C(C=C5)OCC6CO6)O | 5.1816 | 2 | 1 | CC(C)(C1=CC=C(OCC2CC2)C=C1)C1=CC=C(OCC(COC2=CC=C(C(C)(C)C3=CC=C(OCC4CO4)C=C3)C=C2)O[Si](O)(C2=CC=CC=C2)C2=CC=CC=C2)C=C1 | 6.3239 | 2 | 1 |  |  |  |  | CC1CCC2C(C1)C(=O)OC2=O | 65.1 | 1 | 0 | [12 empty] | 0.004 | 0.003500421 | -2.39794 | -2.45588
12 | doi.org/10.1021/acsapm.4c03325 | 0 | CC(C)(C1=CC=C(C=C1)OCC2CO2)C3=CC=C(C=C3)OCC4CO4 | 8.7467 | 2 | 0 | CC(C)(C1=CC=C(C=C1)OCC2CO2)C3=CC=C(C=C3)OCC(COC4=CC=C(C=C4)C(C)(C)C5=CC=C(C=C5)OCC6CO6)O | 1.3733 | 2 | 1 | C1CCC(C(C1)C(=O)OCC2CO2)C(=O)OCC3CO3 | 48.4803 | 2 | 0 | O=C(OCC(O)COC(=O)C1CCCCC1C(=O)OCC1CO1)C1CCCCC1C(=O)OCC1CO1 | 10.5197 | 2 | 1 | NC1=CC=C(SSC2=CC=C(N)C=C2)C=C1 | 30.88 | 4 | 0 | [12 empty] | 0.0075 | 0.008921415 | -2.124939 | -2.049566
13 | 10.1109/TDEI.2015.7076791 | 1 | C1C(O1)COC2=CC=C(C=C2)CC3=CC=C(C=C3)OCC4CO4 | 26.3503 | 2 | 0 | CC(C)(C1=CC=C(C=C1)OCC2CO2)C3=CC=C(C=C3)OCC(COC4=CC=C(C=C4)C(C)(C)C5=CC=C(C=C5)OCC6CO6)O | 13.6897 | 2 | 1 | [8 empty] | CC12CC=CCC1C(=O)OC2=O | 38.44 | 1 | 0 | C1=CC(=CC=C1C2=CC=C(C=C2)O)O | 21.51 | 2 | 0 | [8 empty] | 0.005 | 0.006651789 | -2.30103 | -2.177062